## 1st_final
Metal_Dopant_1 | Metal_Dopant_2 | Metal_Dopant_3 | Metal_Dopant_4 | Sample Name | Category_Label | Metal_Dopant_1_Proportion_Precursor | Metal_Dopant_2_Proportion_Precursor | Metal_Dopant_3_Proportion_Precursor | Metal_Dopant_4_Proportion_Precursor | Hydrothermal/Mixing Temperature (degree) | Hydrothermal/Mixing Time (min) | Hydrothermal/Mixing Strring/Ultrasonication | Hydrothermal/Mixing Strong Reductant in Liquid | Hydrothermal/Mixing Weak Reductant in Liquid | Hydrothermal/Mixing Mixed in Solid or Liquired | Annealing Temperature (degree) | Annealing Rising Rate degree min-1 | Annealing Time (min) | Annealing Stirring | Annealing Inert Atmosphere | Annealing Reductive Atmosphere | Post ProcessingAcid Wash/Leaching/Quenching/Ultrasonication | Catalyst Loading (mg cm -2) | Support Material Loading (mg cm -2) | Support not Carbon | Electrode type Glassy Carbon/Carbon Paper (Ti Mesh) | LSV Scanning Speed mV s-1 | Electrolyte Proton Concentration (M) | O2 saturated/1 for yes | Overpotential mV @10 mA cm-2
Ru | Sr | Na | Re | B1_BEST_400_#9_Full | best_full_400 | 46 | 30 | 19 | 5 | 51 | 890 | 1 | 0 | 0 | 0 | 400 | 1.67 | 120 | 0 | 0 | 0 | 1 | 0.5 | 0 | 0 | 0 | 5 | 1 | 1 | 206
Ru | Sr | Li | Ba | B1_BEST_400_#10_Full | best_full_400 | 40 | 31 | 21 | 8 | 27 | 780 | 1 | 0 | 0 | 0 | 400 | 1.67 | 120 | 0 | 0 | 0 | 0 | 0.5 | 0 | 0 | 0 | 5 | 1 | 1 | 234
Ru | Ba | Sm | Mo | Failed Sample | best_full_400 | 41 | 30 | 20 | 9 | 42 | 1290 | 1 | 0 | 0 | 1 | 400 | 1.67 | 120 | 0 | 0 | 0 | 1 | 0.5 | 0 | 0 | 0 | 5 | 1 | 1 | Null
Ru | V | Al | Mn | Failed Sample | best_full_400 | 57 | 31 | 8 | 4 | 75 | 750 | 1 | 0 | 0 | 1 | 400 | 1.67 | 120 | 0 | 0 | 0 | 1 | 0.5 | 0 | 0 | 0 | 5 | 1 | 1 | Null
Ru | Cr | Al | Pt | Failed Sample | best_full_400 | 44 | 30 | 18 | 8 | 34 | 960 | 1 | 0 | 0 | 0 | 400 | 1.67 | 120 | 0 | 0 | 0 | 1 | 0.5 | 0 | 0 | 0 | 5 | 1 | 1 | Null
Ru | Mn | K | Pb | Failed Sample | best_full_400 | 54 | 27 | 12 | 7 | 42 | 1090 | 1 | 0 | 0 | 0 | 400 | 1.67 | 120 | 0 | 0 | 0 | 1 | 0.5 | 0 | 0 | 0 | 5 | 1 | 1 | Null
Ru | Hg | Co | Al | Failed Sample | best_full_400 | 49 | 38 | 9 | 4 | 38 | 1360 | 1 | 0 | 0 | 0 | 400 | 1.67 | 120 | 0 | 0 | 0 | 0 | 0.5 | 0 | 0 | 0 | 5 | 1 | 1 | Null
Ru | Pt | Ca | Mg | Failed Sample | best_full_400 | 46 | 24 | 16 | 14 | 25 | 1440 | 1 | 0 | 0 | 0 | 400 | 1.67 | 120 | 0 | 0 | 0 | 0 | 0.5 | 0 | 0 | 0 | 5 | 1 | 1 | Null
Ru | Ba | Na | Zn | B1_BEST_400_#1_High_Quality | best_high_quliaty_400 | 50 | 25 | 19 | 6 | 25 | 1320 | 1 | 0 | 0 | 1 | 400 | 1.67 | 120 | 0 | 0 | 0 | 0 | 0.5 | 0 | 0 | 0 | 5 | 1 | 1 | 318
Ru | Sr | K | Mo | B1_BEST_400_#7_High_Quality | best_high_quliaty_400 | 47 | 29 | 19 | 5 | 32 | 1440 | 1 | 0 | 1 | 0 | 400 | 1.67 | 120 | 0 | 0 | 0 | 1 | 0.5 | 0 | 0 | 0 | 5 | 1 | 1 | 263
Ru | Sr | Na | Ta | B1_BEST_400_#8_High_Quality | best_high_quliaty_400 | 43 | 28 | 23 | 6 | 41 | 1120 | 1 | 0 | 1 | 0 | 400 | 1.67 | 120 | 0 | 0 | 0 | 1 | 0.5 | 0 | 0 | 0 | 5 | 1 | 1 | 223
Ru | Er | Al | Nd | Failed Sample | best_high_quliaty_400 | 41 | 38 | 16 | 5 | 34 | 1140 | 1 | 0 | 0 | 0 | 400 | 1.67 | 120 | 0 | 0 | 0 | 1 | 0.5 | 0 | 0 | 0 | 5 | 1 | 1 | Null
Ru | Sm | Mn | Ir | Failed Sample | best_high_quliaty_400 | 40 | 39 | 11 | 10 | 34 | 1440 | 1 | 0 | 0 | 1 | 400 | 1.67 | 120 | 0 | 0 | 0 | 1 | 0.5 | 0 | 0 | 0 | 5 | 1 | 1 | Null
Ru | Er | Al | Ba | Failed Sample | best_high_quliaty_400 | 42 | 38 | 10 | 10 | 34 | 1320 | 1 | 0 | 0 | 1 | 400 | 1.67 | 120 | 0 | 0 | 0 | 1 | 0.5 | 0 | 0 | 0 | 5 | 1 | 1 | Null
Ru | Mn | K | Al | Failed Sample | best_high_quliaty_400 | 40 | 29 | 21 | 10 | 26 | 1440 | 1 | 0 | 0 | 0 | 400 | 1.67 | 120 | 0 | 0 | 0 | 0 | 0.5 | 0 | 0 | 0 | 5 | 1 | 1 | Null
Ru | Mn | K | La | Failed Sample | best_high_quliaty_400 | 41 | 28 | 21 | 10 | 24 | 1320 | 1 | 0 | 0 | 0 | 400 | 1.67 | 120 | 0 | 0 | 0 | 0 | 0.5 | 0 | 0 | 0 | 5 | 1 | 1 | Null
Ru | Pr | Al | Au | B1_VARIANCE_400_#4_Full | variance_full_400 | 40 | 38 | 17 | 5 | 38 | 1440 | 1 | 0 | 0 | 1 | 400 | 1.67 | 120 | 0 | 0 | 0 | 1 | 0.5 | 0 | 0 | 0 | 5 | 1 | 1 | 323
Ru | Nb | Al | Au | B1_VARIANCE_400_#5_Full | variance_full_400 | 46 | 27 | 19 | 8 | 75 | 1020 | 1 | 0 | 0 | 0 | 400 | 1.67 | 120 | 0 | 0 | 0 | 0 | 0.5 | 0 | 0 | 0 | 5 | 1 | 1 | 342
Cr | Li | Ir | Al | B1_VARIANCE_400_#6_Full | variance_full_400 | 43 | 27 | 20 | 1 | 28 | 1110 | 1 | 0 | 1 | 0 | 400 | 1.67 | 120 | 0 | 0 | 0 | 0 | 0.5 | 0 | 0 | 0 | 5 | 1 | 1 | 277
Fe | Li | Zr | Ir | Failed Sample | variance_full_400 | 40 | 34 | 19 | 7 | 54 | 1170 | 1 | 0 | 1 | 0 | 400 | 1.67 | 120 | 0 | 0 | 0 | 1 | 0.5 | 0 | 0 | 0 | 5 | 1 | 1 | Null
Mn | Li | Nd | Ru | Failed Sample | variance_full_400 | 46 | 26 | 20 | 8 | 46 | 1320 | 1 | 0 | 1 | 0 | 400 | 1.67 | 120 | 0 | 0 | 0 | 1 | 0.5 | 0 | 0 | 0 | 5 | 1 | 1 | Null
Fe | Li | Sc | Ir | Failed Sample | variance_full_400 | 42 | 31 | 18 | 9 | 55 | 1440 | 1 | 0 | 1 | 0 | 400 | 1.67 | 120 | 0 | 0 | 0 | 0 | 0.5 | 0 | 0 | 0 | 5 | 1 | 1 | Null
Mn | Ba | Cr | Ru | Failed Sample | variance_full_400 | 43 | 36 | 14 | 7 | 49 | 1320 | 1 | 0 | 0 | 0 | 400 | 1.67 | 120 | 0 | 0 | 0 | 0 | 0.5 | 0 | 0 | 0 | 5 | 1 | 1 | Null
Mn | Nb | K | Ir | Failed Sample | variance_full_400 | 48 | 29 | 17 | 6 | 28 | 1120 | 1 | 0 | 0 | 0 | 400 | 1.67 | 120 | 0 | 0 | 0 | 1 | 0.5 | 0 | 0 | 0 | 5 | 1 | 1 | Null
Ru | Ag | Na | La | B1_VARIANCE_400_#2_High_Quality | variance_high_quliaty_400 | 36 | 33 | 30 | 1 | 25 | 1440 | 1 | 0 | 0 | 1 | 400 | 1.67 | 120 | 0 | 0 | 0 | 0 | 0.5 | 0 | 0 | 0 | 5 | 1 | 1 | 337
Ru | Zn | K | Sr | B1_VARIANCE_400_#3_High_Quality | variance_high_quliaty_400 | 51 | 24 | 17 | 8 | 45 | 1080 | 1 | 0 | 0 | 1 | 400 | 1.67 | 120 | 0 | 0 | 0 | 0 | 0.5 | 0 | 0 | 0 | 5 | 1 | 1 | 223
Ta | Ir | Na | Al | Failed Sample | variance_high_quliaty_400 | 40 | 39 | 11 | 10 | 40 | 1080 | 1 | 0 | 0 | 0 | 400 | 1.67 | 120 | 0 | 0 | 0 | 0 | 0.5 | 0 | 0 | 0 | 5 | 1 | 1 | Null
Nb | Ir | Sc | Al | Failed Sample | variance_high_quliaty_400 | 40 | 39 | 16 | 5 | 24 | 1220 | 1 | 0 | 0 | 0 | 400 | 1.67 | 120 | 0 | 0 | 0 | 1 | 0.5 | 0 | 0 | 0 | 5 | 1 | 1 | Null
Mn | Nb | Sc | Ru | Failed Sample | variance_high_quliaty_400 | 46 | 27 | 17 | 10 | 34 | 1440 | 1 | 0 | 0 | 0 | 400 | 1.67 | 120 | 0 | 0 | 0 | 1 | 0.5 | 0 | 0 | 0 | 5 | 1 | 1 | Null
Mn | Sn | Fe | Ru | Failed Sample | variance_high_quliaty_400 | 54 | 25 | 16 | 5 | 34 | 900 | 1 | 0 | 0 | 0 | 400 | 1.67 | 120 | 0 | 0 | 0 | 0 | 0.5 | 0 | 0 | 0 | 5 | 1 | 1 | Null
V | Li | Ru | W | Failed Sample | variance_high_quliaty_400 | 43 | 28 | 21 | 8 | 36 | 1110 | 1 | 0 | 1 | 0 | 400 | 1.67 | 120 | 0 | 0 | 0 | 1 | 0.5 | 0 | 0 | 0 | 5 | 1 | 1 | Null
Ru | Zn | K | La | Failed Sample | variance_high_quliaty_400 | 40 | 35 | 17 | 8 | 36 | 1440 | 1 | 0 | 0 | 0 | 400 | 1.67 | 120 | 0 | 0 | 0 | 0 | 0.5 | 0 | 0 | 0 | 5 | 1 | 1 | Null
Ru | Sr | K | Li | B1_BEST_500#3_Full | best_full_500 | 46 | 27 | 18 | 9 | 41 | 1230 | 1 | 0 | 0 | 0 | 500 | 1.67 | 120 | 0 | 0 | 0 | 0 | 0.5 | 0 | 0 | 0 | 5 | 1 | 1 | 208
Ru | Ba | K | Sn | B1_BEST_500#9_Full | best_full_500 | 42 | 35 | 17 | 6 | 27 | 1410 | 1 | 0 | 0 | 1 | 500 | 1.67 | 120 | 0 | 0 | 0 | 0 | 0.5 | 0 | 0 | 0 | 5 | 1 | 1 | 343
Ru | Ba | K | La | B1_BEST_500#15_Full | best_full_500 | 42 | 31 | 16 | 11 | 56 | 1380 | 1 | 0 | 0 | 0 | 500 | 1.67 | 120 | 0 | 0 | 0 | 1 | 0.5 | 0 | 0 | 0 | 5 | 1 | 1 | 254
Ru | Sr | K | Ti | B1_BEST_500#6_Full | best_full_500 | 52 | 33 | 13 | 2 | 39 | 1350 | 1 | 0 | 1 | 0 | 500 | 1.67 | 120 | 0 | 0 | 0 | 0 | 0.5 | 0 | 0 | 0 | 5 | 1 | 1 | 237
Ru | Cu | Na | Hg | Failed Sample | best_full_500 | 53 | 27 | 14 | 6 | 31 | 1440 | 1 | 0 | 0 | 1 | 500 | 1.67 | 120 | 0 | 0 | 0 | 1 | 0.5 | 0 | 0 | 0 | 5 | 1 | 1 | Null
Ru | Fe | K | Pb | Failed Sample | best_full_500 | 39 | 32 | 21 | 8 | 55 | 1210 | 1 | 0 | 0 | 0 | 500 | 1.67 | 120 | 0 | 0 | 0 | 1 | 0.5 | 0 | 0 | 0 | 5 | 1 | 1 | Null
Ru | Pr | K | In | Failed Sample | best_full_500 | 48 | 27 | 23 | 2 | 32 | 970 | 1 | 0 | 0 | 0 | 500 | 1.67 | 120 | 0 | 0 | 0 | 1 | 0.5 | 0 | 0 | 0 | 5 | 1 | 1 | Null
Ru | Pr | K | Mo | Failed Sample | best_full_500 | 44 | 26 | 18 | 12 | 45 | 1080 | 1 | 0 | 0 | 0 | 500 | 1.67 | 120 | 0 | 0 | 0 | 1 | 0.5 | 0 | 0 | 0 | 5 | 1 | 1 | Null
Ru | Sr | Li | Ca | B1_BEST_500#1_High_Quality | best_high_quliaty_500 | 45 | 30 | 18 | 7 | 32 | 1440 | 1 | 0 | 1 | 0 | 500 | 1.67 | 120 | 0 | 0 | 0 | 1 | 0.5 | 0 | 0 | 0 | 5 | 1 | 1 | 237
Ru | Sr | Ce | Zr | B1_BEST_500#8_High_Quality | best_high_quliaty_500 | 48 | 32 | 19 | 1 | 44 | 1170 | 1 | 0 | 1 | 0 | 500 | 1.67 | 120 | 0 | 0 | 0 | 1 | 0.5 | 0 | 0 | 0 | 5 | 1 | 1 | 218
Ru | Zn | K | In | B1_BEST_500#10_High_Quality | best_high_quliaty_500 | 42 | 32 | 19 | 7 | 30 | 930 | 1 | 0 | 1 | 0 | 500 | 1.67 | 120 | 0 | 0 | 0 | 1 | 0.5 | 0 | 0 | 0 | 5 | 1 | 1 | 240
Ru | Mn | K | W | B1_BEST_500#14_High_Quality | best_high_quliaty_500 | 48 | 28 | 20 | 4 | 41 | 1310 | 1 | 0 | 0 | 0 | 500 | 1.67 | 120 | 0 | 0 | 0 | 0 | 0.5 | 0 | 0 | 0 | 5 | 1 | 1 | 208
Ru | Sr | K | W | B1_BEST_500#16_High_Quality | best_high_quliaty_500 | 42 | 28 | 20 | 10 | 47 | 1120 | 1 | 0 | 0 | 0 | 500 | 1.67 | 120 | 0 | 0 | 0 | 1 | 0.5 | 0 | 0 | 0 | 5 | 1 | 1 | 227
Ru | Sr | K | Er | B1_BEST_500#17_High_Quality | best_high_quliaty_500 | 47 | 29 | 17 | 7 | 25 | 1130 | 1 | 0 | 1 | 0 | 500 | 1.67 | 120 | 0 | 0 | 0 | 1 | 0.5 | 0 | 0 | 0 | 5 | 1 | 1 | 235
Ru | Sr | K | Er | B1_BEST_500#20_High_Quality | best_high_quliaty_500 | 44 | 29 | 19 | 8 | 29 | 1090 | 1 | 0 | 0 | 0 | 500 | 1.67 | 120 | 0 | 0 | 0 | 1 | 0.5 | 0 | 0 | 0 | 5 | 1 | 1 | 226
Ru | Sr | K | W | B1_BEST_500#21_High_Quality | best_high_quliaty_500 | 44 | 31 | 16 | 9 | 42 | 920 | 1 | 0 | 1 | 0 | 500 | 1.67 | 120 | 0 | 0 | 0 | 1 | 0.5 | 0 | 0 | 0 | 5 | 1 | 1 | 221
Ru | In | Sr | Nd | B1_VARIANCE_500#2_Full | variance_full_500 | 46 | 30 | 18 | 6 | 34 | 1320 | 1 | 0 | 0 | 1 | 500 | 1.67 | 120 | 0 | 0 | 0 | 1 | 0.5 | 0 | 0 | 0 | 5 | 1 | 1 | 226
Ru | In | K | Nd | B1_VARIANCE_500#5_Full | variance_full_500 | 46 | 30 | 18 | 6 | 34 | 1170 | 1 | 0 | 0 | 1 | 500 | 1.67 | 120 | 0 | 0 | 0 | 0 | 0.5 | 0 | 0 | 0 | 5 | 1 | 1 | 253
Ru | In | K | Gd | B1_VARIANCE_500#11_Full | variance_full_500 | 47 | 30 | 19 | 4 | 27 | 1020 | 1 | 0 | 1 | 0 | 500 | 1.67 | 120 | 0 | 0 | 0 | 0 | 0.5 | 0 | 0 | 0 | 5 | 1 | 1 | 242
Ru | Ba | K | Ir | B1_VARIANCE_500#18_Full | variance_full_500 | 47 | 26 | 20 | 7 | 26 | 1210 | 1 | 0 | 1 | 0 | 500 | 1.67 | 120 | 0 | 0 | 0 | 1 | 0.5 | 0 | 0 | 0 | 5 | 1 | 1 | 282
Ru | Ba | K | Sn | B1_VARIANCE_500#19_Full | variance_full_500 | 44 | 37 | 12 | 7 | 31 | 1050 | 1 | 0 | 1 | 0 | 500 | 1.67 | 120 | 0 | 0 | 0 | 1 | 0.5 | 0 | 0 | 0 | 5 | 1 | 1 | 318
Ir | Ca | Ni | F | B1_VARIANCE_500#22_Full | variance_full_500 | 44 | 39 | 9 | 8 | 48 | 770 | 1 | 0 | 0 | 0 | 500 | 1.67 | 120 | 0 | 0 | 0 | 1 | 0.5 | 0 | 0 | 0 | 5 | 1 | 1 | 269
Ir | Pd | Mo | F | B1_VARIANCE_500#23_Full | variance_full_500 | 45 | 30 | 15 | 10 | 37 | 750 | 1 | 0 | 1 | 0 | 500 | 1.67 | 120 | 0 | 0 | 0 | 0 | 0.5 | 0 | 0 | 0 | 5 | 1 | 1 | 380
Ir | Pd | Ru | N | B1_VARIANCE_500#24_Full | variance_full_500 | 41 | 39 | 14 | 6 | 52 | 1440 | 1 | 0 | 1 | 0 | 500 | 1.67 | 120 | 0 | 0 | 0 | 1 | 0.5 | 0 | 0 | 0 | 5 | 1 | 1 | 249
Ru | Mo | Na | Ir | B1_VARIANCE_500#4_High_Quality | variance_high_quliaty_500 | 43 | 28 | 17 | 12 | 29 | 1440 | 1 | 0 | 0 | 1 | 500 | 1.67 | 120 | 0 | 0 | 0 | 0 | 0.5 | 0 | 0 | 0 | 5 | 1 | 1 | 391
Ru | Pr | K | W | B1_VARIANCE_500#7_High_Quality | variance_high_quliaty_500 | 43 | 30 | 19 | 8 | 35 | 750 | 1 | 0 | 0 | 1 | 500 | 1.67 | 120 | 0 | 0 | 0 | 1 | 0.5 | 0 | 0 | 0 | 5 | 1 | 1 | 217
Ru | Cr | K | Re | B1_VARIANCE_500#12_High_Quality | variance_high_quliaty_500 | 47 | 27 | 19 | 7 | 26 | 1030 | 1 | 0 | 0 | 0 | 500 | 1.67 | 120 | 0 | 0 | 0 | 0 | 0.5 | 0 | 0 | 0 | 5 | 1 | 1 | 250
Ru | Cr | K | Sm | B1_VARIANCE_500#13_High_Quality | variance_high_quliaty_500 | 50 | 26 | 19 | 5 | 33 | 970 | 1 | 0 | 1 | 0 | 500 | 1.67 | 120 | 0 | 0 | 0 | 0 | 0.5 | 0 | 0 | 0 | 5 | 1 | 1 | 239
Ru | Sm | Na | Ce | Failed Sample | variance_high_quliaty_500 | 40 | 34 | 19 | 7 | 52 | 990 | 1 | 0 | 0 | 1 | 500 | 1.67 | 120 | 0 | 0 | 0 | 1 | 0.5 | 0 | 0 | 0 | 5 | 1 | 1 | Null
Ru | Sr | Hf | Gd | Failed Sample | variance_high_quliaty_500 | 38 | 31 | 25 | 6 | 25 | 1440 | 1 | 0 | 0 | 1 | 500 | 1.67 | 120 | 0 | 0 | 0 | 1 | 0.5 | 0 | 0 | 0 | 5 | 1 | 1 | Null
Li | Pm | Mo | Ir | Failed Sample | variance_high_quliaty_500 | 48 | 27 | 14 | 11 | 39 | 1120 | 1 | 0 | 0 | 0 | 500 | 1.67 | 120 | 0 | 0 | 0 | 1 | 0.5 | 0 | 0 | 0 | 5 | 1 | 1 | Null
Li | La | Ag | Ir | Failed Sample | variance_high_quliaty_500 | 43 | 29 | 22 | 6 | 48 | 1240 | 1 | 0 | 0 | 0 | 500 | 1.67 | 120 | 0 | 0 | 0 | 1 | 0.5 | 0 | 0 | 0 | 5 | 1 | 1 | Null

## 2nd_final
Metal_Dopant_1 | Metal_Dopant_2 | Metal_Dopant_3 | Metal_Dopant_4 | Sample Name | Category_Label | Metal_Dopant_1_Proportion_Precursor | Metal_Dopant_2_Proportion_Precursor | Metal_Dopant_3_Proportion_Precursor | Metal_Dopant_4_Proportion_Precursor | Hydrothermal/Mixing Temperature (degree) | Hydrothermal/Mixing Time (min) | Hydrothermal/Mixing Strring/Ultrasonication | Hydrothermal/Mixing Strong Reductant in Liquid | Hydrothermal/Mixing Weak Reductant in Liquid | Hydrothermal/Mixing Mixed in Solid or Liquired | Annealing Temperature (degree) | Annealing Rising Rate degree min-1 | Annealing Time (min) | Annealing Stirring | Annealing Inert Atmosphere | Annealing Reductive Atmosphere | Post ProcessingAcid Wash/Leaching/Quenching/Ultrasonication | Catalyst Loading (mg cm -2) | Support Material Loading (mg cm -2) | Support not Carbon | Electrode type Glassy Carbon/Carbon Paper (Ti Mesh) | LSV Scanning Speed mV s-1 | Electrolyte Proton Concentration (M) | O2 saturated/1 for yes | Overpotential mV @10 mA cm-2
K | Ru | Ir | Sr | B2_400#1 | best_full_400 | 44 | 39 | 10 | 7 | 49 | 1440 | 1 | 0 | 0 | 0 | 400 | 1.67 | 120 | 0 | 0 | 0 | 1 | 0.5 | 0 | 0 | 0 | 5 | 1 | 1 | 262
Ca | Ru | Ir | Ti | B2_400#2 | best_full_400 | 48 | 48 | 3 | 1 | 60 | 920 | 1 | 0 | 1 | 0 | 400 | 1.67 | 120 | 0 | 0 | 0 | 1 | 0.5 | 0 | 0 | 0 | 5 | 1 | 1 | 205
K | Ru | Ir | Zr | B2_400#3 | best_full_400 | 45 | 40 | 13 | 2 | 39 | 1440 | 1 | 0 | 0 | 0 | 400 | 1.67 | 120 | 0 | 0 | 0 | 0 | 0.5 | 0 | 0 | 0 | 5 | 1 | 1 | 271
Ru | Sr | Ta | Li | B2_400#4 | best_full_400 | 47 | 27 | 16 | 10 | 41 | 850 | 1 | 0 | 0 | 0 | 400 | 1.67 | 120 | 0 | 0 | 0 | 1 | 0.5 | 0 | 0 | 0 | 5 | 1 | 1 | 202
Ru | Mn | Gd | Ti | B2_400#5 | best_full_400 | 45 | 29 | 21 | 5 | 34 | 730 | 1 | 0 | 0 | 0 | 400 | 1.67 | 120 | 0 | 0 | 0 | 0 | 0.5 | 0 | 0 | 0 | 5 | 1 | 1 | 225
Ru | Sr | Ir | Li | B2_400#7 | best_full_400 | 51 | 27 | 16 | 6 | 42 | 830 | 1 | 0 | 1 | 0 | 400 | 1.67 | 120 | 0 | 0 | 0 | 1 | 0.5 | 0 | 0 | 0 | 5 | 1 | 1 | 187
K | Ru | Ir | Li | B2_400#8 | best_full_400 | 46 | 44 | 7 | 3 | 60 | 1440 | 1 | 0 | 1 | 0 | 400 | 1.67 | 120 | 0 | 0 | 0 | 1 | 0.5 | 0 | 0 | 0 | 5 | 1 | 1 | 208
Li | Ru | Ir | Ta | B2_400#9 | best_full_400 | 43 | 43 | 13 | 1 | 48 | 1290 | 1 | 0 | 0 | 0 | 400 | 1.67 | 120 | 0 | 0 | 0 | 1 | 0.5 | 0 | 0 | 0 | 5 | 1 | 1 | 221
K | Ru | Ir | Pr | B2_400#10 | best_high_quliaty_400 | 45 | 30 | 21 | 4 | 60 | 770 | 1 | 0 | 0 | 0 | 400 | 1.67 | 120 | 0 | 0 | 0 | 1 | 0.5 | 0 | 0 | 0 | 5 | 1 | 1 | 251
K | Ru | Ir | W | B2_400#11 | best_high_quliaty_400 | 46 | 28 | 20 | 6 | 44 | 840 | 1 | 0 | 0 | 0 | 400 | 1.67 | 120 | 0 | 0 | 0 | 1 | 0.5 | 0 | 0 | 0 | 5 | 1 | 1 | 270
K | Ru | Ir | Ce | B2_400#12 | best_high_quliaty_400 | 44 | 39 | 13 | 4 | 60 | 750 | 1 | 0 | 0 | 0 | 400 | 1.67 | 120 | 0 | 0 | 0 | 1 | 0.5 | 0 | 0 | 0 | 5 | 1 | 1 | 281
K | Ru | Ir | Re | B2_400#13 | best_high_quliaty_400 | 47 | 39 | 10 | 4 | 53 | 630 | 1 | 0 | 0 | 0 | 400 | 1.67 | 120 | 0 | 0 | 0 | 1 | 0.5 | 0 | 0 | 0 | 5 | 1 | 1 | 233
K | Ru | Ir | Nd | B2_400#14 | best_high_quliaty_400 | 40 | 39 | 13 | 8 | 38 | 650 | 1 | 0 | 0 | 0 | 400 | 1.67 | 120 | 0 | 0 | 0 | 1 | 0.5 | 0 | 0 | 0 | 5 | 1 | 1 | 218
K | Ru | Ir | Gd | B2_400#16 | best_high_quliaty_400 | 45 | 41 | 10 | 4 | 36 | 660 | 1 | 0 | 0 | 0 | 400 | 1.67 | 120 | 0 | 0 | 0 | 1 | 0.5 | 0 | 0 | 0 | 5 | 1 | 1 | 253
K | Ru | Ir | Ta | B2_400#17 | best_high_quliaty_400 | 60 | 25 | 10 | 5 | 30 | 750 | 1 | 0 | 0 | 0 | 400 | 1.67 | 120 | 0 | 0 | 0 | 1 | 0.5 | 0 | 0 | 0 | 5 | 1 | 1 | 250
K | Ru | Ir | In | B2_400#18 | best_high_quliaty_400 | 51 | 25 | 17 | 7 | 59 | 890 | 1 | 0 | 0 | 0 | 400 | 1.67 | 120 | 0 | 0 | 0 | 1 | 0.5 | 0 | 0 | 0 | 5 | 1 | 1 | 272
K | Ru | Ag | Mo | B2_400#6 | variance_full_400 | 44 | 42 | 10 | 4 | 60 | 1440 | 1 | 0 | 0 | 0 | 400 | 1.67 | 120 | 0 | 0 | 0 | 1 | 0.5 | 0 | 0 | 0 | 5 | 1 | 1 | 350
K | Ru | Ir | Sm | B2_400#20 | variance_full_400 | 39 | 39 | 11 | 11 | 60 | 1440 | 1 | 0 | 0 | 1 | 400 | 1.67 | 120 | 0 | 0 | 0 | 1 | 0.5 | 0 | 0 | 0 | 5 | 1 | 1 | 274
Ni | Au | Ir | Mo | Failed Sample | variance_full_400 | 44 | 28 | 26 | 2 | 60 | 1400 | 1 | 0 | 1 | 0 | 400 | 1.67 | 120 | 0 | 0 | 0 | 0 | 0.5 | 0 | 0 | 0 | 5 | 1 | 1 | Null
Ni | Au | Ir | Ag | Failed Sample | variance_full_400 | 48 | 25 | 25 | 2 | 60 | 1440 | 1 | 0 | 1 | 0 | 400 | 1.67 | 120 | 0 | 0 | 0 | 0 | 0.5 | 0 | 0 | 0 | 5 | 1 | 1 | Null
Ni | Au | Ir | Zr | Failed Sample | variance_full_400 | 53 | 24 | 18 | 5 | 41 | 1440 | 1 | 0 | 0 | 1 | 400 | 1.67 | 120 | 0 | 0 | 0 | 1 | 0.5 | 0 | 0 | 0 | 5 | 1 | 1 | Null
Ni | Au | Ir | Nb | Failed Sample | variance_full_400 | 41 | 36 | 21 | 2 | 26 | 1440 | 1 | 0 | 0 | 1 | 400 | 1.67 | 120 | 0 | 0 | 0 | 0 | 0.5 | 0 | 0 | 0 | 5 | 1 | 1 | Null
Ru | Mn | Ta | Na | Failed Sample | variance_full_400 | 40 | 31 | 20 | 9 | 40 | 800 | 1 | 0 | 0 | 0 | 400 | 1.67 | 120 | 0 | 0 | 0 | 0 | 0.5 | 0 | 0 | 0 | 5 | 1 | 1 | Null
Sr | Ru | Gd | Zr | Failed Sample | variance_full_400 | 42 | 41 | 9 | 8 | 42 | 700 | 1 | 0 | 0 | 0 | 400 | 1.67 | 120 | 0 | 0 | 0 | 1 | 0.5 | 0 | 0 | 0 | 5 | 1 | 1 | Null
K | Ru | Ir | Er | B2_400#15 | variance_high_quliaty_400 | 54 | 23 | 15 | 8 | 60 | 670 | 1 | 0 | 0 | 0 | 400 | 1.67 | 120 | 0 | 0 | 0 | 0 | 0.5 | 0 | 0 | 0 | 5 | 1 | 1 | 296
K | Ru | Ir | In | B2_400#18 | variance_high_quliaty_400 | 51 | 25 | 17 | 7 | 59 | 890 | 1 | 0 | 0 | 0 | 400 | 1.67 | 120 | 0 | 0 | 0 | 1 | 0.5 | 0 | 0 | 0 | 5 | 1 | 1 | 272
Au | Li | Ir | Ag | Failed Sample | variance_high_quliaty_400 | 63 | 20 | 15 | 2 | 25 | 1440 | 1 | 0 | 0 | 1 | 400 | 1.67 | 120 | 0 | 0 | 0 | 0 | 0.5 | 0 | 0 | 0 | 5 | 1 | 1 | Null
Au | Li | Ir | Ru | Failed Sample | variance_high_quliaty_400 | 43 | 34 | 19 | 4 | 26 | 1440 | 1 | 0 | 0 | 0 | 400 | 1.67 | 120 | 0 | 0 | 0 | 0 | 0.5 | 0 | 0 | 0 | 5 | 1 | 1 | Null
Au | Li | Ir | Ta | Failed Sample | variance_high_quliaty_400 | 43 | 29 | 19 | 9 | 52 | 1440 | 1 | 0 | 0 | 0 | 400 | 1.67 | 120 | 0 | 0 | 0 | 0 | 0.5 | 0 | 0 | 0 | 5 | 1 | 1 | Null
Au | Li | Ru | Sr | Failed Sample | variance_high_quliaty_400 | 45 | 30 | 16 | 9 | 47 | 1440 | 1 | 0 | 0 | 0 | 400 | 1.67 | 120 | 0 | 0 | 0 | 0 | 0.5 | 0 | 0 | 0 | 5 | 1 | 1 | Null
K | Mn | Ir | Sm | Failed Sample | variance_high_quliaty_400 | 41 | 29 | 29 | 1 | 60 | 820 | 1 | 0 | 1 | 0 | 400 | 1.67 | 120 | 0 | 0 | 0 | 0 | 0.5 | 0 | 0 | 0 | 5 | 1 | 1 | Null
Ca | Ru | Ir | W | Failed Sample | variance_high_quliaty_400 | 47 | 41 | 10 | 2 | 54 | 720 | 1 | 0 | 0 | 0 | 400 | 1.67 | 120 | 0 | 0 | 0 | 1 | 0.5 | 0 | 0 | 0 | 5 | 1 | 1 | Null
Ru | Sr | Ir | Li | B2_500#1 | best_full_500 | 43 | 28 | 20 | 9 | 27 | 690 | 1 | 0 | 0 | 0 | 500 | 1.67 | 120 | 0 | 0 | 0 | 0 | 0.5 | 0 | 0 | 0 | 5 | 1 | 1 | 257
K | Ru | Ir | Pr | B2_500#2 | best_full_500 | 47 | 38 | 13 | 2 | 49 | 800 | 1 | 0 | 0 | 0 | 500 | 1.67 | 120 | 0 | 0 | 0 | 0 | 0.5 | 0 | 0 | 0 | 5 | 1 | 1 | 247
Ru | Sr | Ir | Li | B2_500#4 | best_full_500 | 42 | 30 | 17 | 11 | 60 | 840 | 1 | 0 | 0 | 0 | 500 | 1.67 | 120 | 0 | 0 | 0 | 1 | 0.5 | 0 | 0 | 0 | 5 | 1 | 1 | 241
K | Ru | Ir | Nb | B2_500#6 | best_full_500 | 48 | 39 | 9 | 4 | 36 | 770 | 1 | 0 | 0 | 0 | 500 | 1.67 | 120 | 0 | 0 | 0 | 1 | 0.5 | 0 | 0 | 0 | 5 | 1 | 1 | 311
K | Ru | Au | Ba | B2_500#7 | best_full_500 | 48 | 38 | 11 | 3 | 40 | 1440 | 1 | 0 | 0 | 0 | 500 | 1.67 | 120 | 0 | 0 | 0 | 1 | 0.5 | 0 | 0 | 0 | 5 | 1 | 1 | 293
K | Ru | Ir | Ta | B2_500#8 | best_full_500 | 45 | 39 | 12 | 4 | 28 | 830 | 1 | 0 | 0 | 0 | 500 | 1.67 | 120 | 0 | 0 | 0 | 0 | 0.5 | 0 | 0 | 0 | 5 | 1 | 1 | 295
K | Ru | Ir | Pr | B2_500#10 | best_full_500 | 43 | 38 | 10 | 9 | 60 | 1120 | 1 | 0 | 0 | 0 | 500 | 1.67 | 120 | 0 | 0 | 0 | 0 | 0.5 | 0 | 0 | 0 | 5 | 1 | 1 | 248
K | Ru | Ir | Ni | B2_500#11 | best_full_500 | 49 | 39 | 7 | 5 | 49 | 1190 | 1 | 0 | 1 | 0 | 500 | 1.67 | 120 | 0 | 0 | 0 | 1 | 0.5 | 0 | 0 | 0 | 5 | 1 | 1 | 301
K | Ru | Ir | Ba | B2_500#12 | best_high_quliaty_500 | 45 | 42 | 9 | 4 | 60 | 830 | 1 | 0 | 0 | 0 | 500 | 1.67 | 120 | 0 | 0 | 0 | 1 | 0.5 | 0 | 0 | 0 | 5 | 1 | 1 | 262
K | Ru | Ir | Sr | B2_500#13 | best_high_quliaty_500 | 37 | 35 | 22 | 6 | 26 | 1440 | 1 | 0 | 0 | 0 | 500 | 1.67 | 120 | 0 | 0 | 0 | 1 | 0.5 | 0 | 0 | 0 | 5 | 1 | 1 | 377
K | Ru | Ir | Gd | B2_500#14 | best_high_quliaty_500 | 44 | 33 | 19 | 4 | 29 | 850 | 1 | 0 | 0 | 0 | 500 | 1.67 | 120 | 0 | 0 | 0 | 0 | 0.5 | 0 | 0 | 0 | 5 | 1 | 1 | 319
K | Ru | Ir | Ce | B2_500#15 | best_high_quliaty_500 | 45 | 40 | 8 | 7 | 60 | 910 | 1 | 0 | 0 | 0 | 500 | 1.67 | 120 | 0 | 0 | 0 | 0 | 0.5 | 0 | 0 | 0 | 5 | 1 | 1 | 320
K | Ru | Ir | Ca | B2_500#16 | best_high_quliaty_500 | 43 | 28 | 19 | 10 | 45 | 740 | 1 | 0 | 0 | 0 | 500 | 1.67 | 120 | 0 | 0 | 0 | 1 | 0.5 | 0 | 0 | 0 | 5 | 1 | 1 | 321
K | Ru | Ir | Nb | B2_500#17 | best_high_quliaty_500 | 42 | 41 | 13 | 4 | 51 | 930 | 1 | 0 | 0 | 0 | 500 | 1.67 | 120 | 0 | 0 | 0 | 0 | 0.5 | 0 | 0 | 0 | 5 | 1 | 1 | 350
K | Ru | Ta | Cr | B2_500#18 | best_high_quliaty_500 | 42 | 28 | 20 | 10 | 60 | 840 | 1 | 0 | 0 | 0 | 500 | 1.67 | 120 | 0 | 0 | 0 | 1 | 0.5 | 0 | 0 | 0 | 5 | 1 | 1 | 337
K | Ru | Er | Ti | B2_500#19 | best_high_quliaty_500 | 42 | 40 | 13 | 5 | 51 | 700 | 1 | 0 | 0 | 0 | 500 | 1.67 | 120 | 0 | 0 | 0 | 1 | 0.5 | 0 | 0 | 0 | 5 | 1 | 1 | 247
Au | Li | Ir | Sm | Failed Sample | variance_full_500 | 40 | 32 | 16 | 12 | 52 | 1440 | 1 | 0 | 0 | 1 | 500 | 1.67 | 120 | 0 | 0 | 0 | 0 | 0.5 | 0 | 0 | 0 | 5 | 1 | 1 | Null
Au | Na | Zr | Ru | Failed Sample | variance_full_500 | 42 | 27 | 21 | 10 | 30 | 1110 | 1 | 0 | 0 | 1 | 500 | 1.67 | 120 | 0 | 0 | 0 | 0 | 0.5 | 0 | 0 | 0 | 5 | 1 | 1 | Null
Au | Li | Pr | Ru | Failed Sample | variance_full_500 | 54 | 24 | 11 | 11 | 30 | 910 | 1 | 0 | 0 | 1 | 500 | 1.67 | 120 | 0 | 0 | 0 | 1 | 0.5 | 0 | 0 | 0 | 5 | 1 | 1 | Null
Au | Na | Sm | Ru | Failed Sample | variance_full_500 | 37 | 29 | 21 | 13 | 51 | 1440 | 1 | 0 | 0 | 1 | 500 | 1.67 | 120 | 0 | 0 | 0 | 0 | 0.5 | 0 | 0 | 0 | 5 | 1 | 1 | Null
Au | Li | Na | Ru | Failed Sample | variance_full_500 | 48 | 28 | 15 | 9 | 51 | 680 | 1 | 0 | 0 | 1 | 500 | 1.67 | 120 | 0 | 0 | 0 | 0 | 0.5 | 0 | 0 | 0 | 5 | 1 | 1 | Null
Au | Na | Sm | Ru | Failed Sample | variance_full_500 | 48 | 26 | 18 | 8 | 31 | 870 | 1 | 0 | 1 | 0 | 500 | 1.67 | 120 | 0 | 0 | 0 | 0 | 0.5 | 0 | 0 | 0 | 5 | 1 | 1 | Null
Au | Li | Ir | Ta | Failed Sample | variance_full_500 | 43 | 29 | 19 | 9 | 52 | 1440 | 1 | 0 | 0 | 0 | 500 | 1.67 | 120 | 0 | 0 | 0 | 0 | 0.5 | 0 | 0 | 0 | 5 | 1 | 1 | Null
Au | Li | Ir | Ag | Failed Sample | variance_full_500 | 63 | 20 | 15 | 2 | 25 | 1440 | 1 | 0 | 0 | 1 | 500 | 1.67 | 120 | 0 | 0 | 0 | 0 | 0.5 | 0 | 0 | 0 | 5 | 1 | 1 | Null
Ru | Sr | Ta | Li | B2_500#3 | variance_high_quliaty_500 | 46 | 27 | 17 | 10 | 60 | 750 | 1 | 0 | 0 | 0 | 500 | 1.67 | 120 | 0 | 0 | 0 | 1 | 0.5 | 0 | 0 | 0 | 5 | 1 | 1 | 293
Ru | Sr | Re | Li | B2_500#5 | variance_high_quliaty_500 | 45 | 28 | 26 | 1 | 38 | 660 | 1 | 0 | 0 | 0 | 500 | 1.67 | 120 | 0 | 0 | 0 | 0 | 0.5 | 0 | 0 | 0 | 5 | 1 | 1 | 354
Ru | Sr | Ta | Li | B2_500#9 | variance_high_quliaty_500 | 63 | 20 | 14 | 3 | 60 | 760 | 1 | 0 | 0 | 0 | 500 | 1.67 | 120 | 0 | 0 | 0 | 0 | 0.5 | 0 | 0 | 0 | 5 | 1 | 1 | 266
K | Mn | Ir | Sm | Failed Sample | variance_high_quliaty_500 | 41 | 29 | 29 | 1 | 60 | 820 | 1 | 0 | 1 | 0 | 500 | 1.67 | 120 | 0 | 0 | 0 | 0 | 0.5 | 0 | 0 | 0 | 5 | 1 | 1 | Null
Ca | Ru | Ir | W | Failed Sample | variance_high_quliaty_500 | 47 | 41 | 10 | 2 | 54 | 720 | 1 | 0 | 0 | 0 | 500 | 1.67 | 120 | 0 | 0 | 0 | 1 | 0.5 | 0 | 0 | 0 | 5 | 1 | 1 | Null
Ca | Mn | Ru | Zr | Failed Sample | variance_high_quliaty_500 | 45 | 43 | 6 | 6 | 35 | 640 | 1 | 0 | 0 | 0 | 500 | 1.67 | 120 | 0 | 0 | 0 | 1 | 0.5 | 0 | 0 | 0 | 5 | 1 | 1 | Null
K | Mn | Ir | Ce | Failed Sample | variance_high_quliaty_500 | 42 | 38 | 15 | 5 | 43 | 1440 | 1 | 0 | 0 | 0 | 500 | 1.67 | 120 | 0 | 0 | 0 | 0 | 0.5 | 0 | 0 | 0 | 5 | 1 | 1 | Null
Au | Li | Ru | Sr | Failed Sample | variance_high_quliaty_500 | 45 | 30 | 16 | 9 | 47 | 1440 | 1 | 0 | 0 | 0 | 500 | 1.67 | 120 | 0 | 0 | 0 | 0 | 0.5 | 0 | 0 | 0 | 5 | 1 | 1 | Null

## 3rd_final
Metal_Dopant_1 | Metal_Dopant_2 | Metal_Dopant_3 | Metal_Dopant_4 | Sample Name | Category_Label | Metal_Dopant_1_Proportion_Precursor | Metal_Dopant_2_Proportion_Precursor | Metal_Dopant_3_Proportion_Precursor | Metal_Dopant_4_Proportion_Precursor | Hydrothermal/Mixing Temperature (degree) | Hydrothermal/Mixing Time (min) | Hydrothermal/Mixing Strring/Ultrasonication | Hydrothermal/Mixing Strong Reductant in Liquid | Hydrothermal/Mixing Weak Reductant in Liquid | Hydrothermal/Mixing Mixed in Solid or Liquired | Annealing Temperature (degree) | Annealing Rising Rate degree min-1 | Annealing Time (min) | Annealing Stirring | Annealing Inert Atmosphere | Annealing Reductive Atmosphere | Post ProcessingAcid Wash/Leaching/Quenching/Ultrasonication | Catalyst Loading (mg cm -2) | Support Material Loading (mg cm -2) | Support not Carbon | Electrode type Glassy Carbon/Carbon Paper (Ti Mesh) | LSV Scanning Speed mV s-1 | Electrolyte Proton Concentration (M) | O2 saturated/1 for yes | Overpotential mV @10 mA cm-2
Ru | Ni | Mn | Li | B3_400_BEST_#1_Full | best_full_400 | 61 | 20 | 16 | 3 | 34 | 1440 | 1 | 0 | 1 | 0 | 400 | 1.67 | 120 | 0 | 0 | 0 | 1 | 0.5 | 0 | 0 | 0 | 5 | 1 | 1 | 200
Ru | Ni | Mo | None | B3_400_BEST_#2_Full | best_full_400 | 74 | 25 | 1 | 0 | 27 | 1340 | 1 | 0 | 1 | 0 | 400 | 1.67 | 120 | 0 | 0 | 0 | 1 | 0.5 | 0 | 0 | 0 | 5 | 1 | 1 | 208
Ru | Mn | Cr | Li | B3_400_BEST_#3_Full | best_full_400 | 64 | 21 | 11 | 4 | 25 | 1440 | 1 | 0 | 1 | 0 | 400 | 1.67 | 120 | 0 | 0 | 0 | 1 | 0.5 | 0 | 0 | 0 | 5 | 1 | 1 | 188
Ru | Sr | Ir | Li | B3_400_BEST_#4_Full | best_full_400 | 62 | 18 | 13 | 7 | 41 | 1440 | 1 | 0 | 1 | 0 | 400 | 1.67 | 120 | 0 | 0 | 0 | 1 | 0.5 | 0 | 0 | 0 | 5 | 1 | 1 | 207
Ru | Mn | K | Zr | B3_400_BEST_#5_Full | best_full_400 | 52 | 30 | 13 | 5 | 48 | 770 | 1 | 0 | 0 | 1 | 400 | 1.67 | 120 | 0 | 0 | 0 | 1 | 0.5 | 0 | 0 | 0 | 5 | 1 | 1 | 242
Ru | Zn | Mn | Li | B3_400_BEST_#6_Full | best_full_400 | 62 | 24 | 11 | 3 | 40 | 1440 | 1 | 0 | 1 | 0 | 400 | 1.67 | 120 | 0 | 0 | 0 | 1 | 0.5 | 0 | 0 | 0 | 5 | 1 | 1 | 182
Ru | Mn | Zr | Li | B3_400_BEST_#7_Full | best_full_400 | 62 | 23 | 8 | 7 | 43 | 1440 | 1 | 0 | 1 | 0 | 400 | 1.67 | 120 | 0 | 0 | 0 | 1 | 0.5 | 0 | 0 | 0 | 5 | 1 | 1 | 209
Ru | Zn | Cr | Zr | B3_400_BEST_#8_Full | best_full_400 | 53 | 24 | 15 | 8 | 44 | 1440 | 1 | 0 | 1 | 0 | 400 | 1.67 | 120 | 0 | 0 | 0 | 1 | 0.5 | 0 | 0 | 0 | 5 | 1 | 1 | 196
Ru | Sr | Ce | Li | B3_400_BEST_#1_High_Quality(#14) | best_high_quliaty_400 | 59 | 27 | 12 | 2 | 52 | 1310 | 1 | 0 | 0 | 0 | 400 | 1.67 | 120 | 0 | 0 | 0 | 1 | 0.5 | 0 | 0 | 0 | 5 | 1 | 1 | 225
Ru | Sr | Ir | Li | B3_400_BEST_#2_High_Quality(#15) | best_high_quliaty_400 | 56 | 30 | 9 | 5 | 50 | 1340 | 1 | 0 | 0 | 0 | 400 | 1.67 | 120 | 0 | 0 | 0 | 1 | 0.5 | 0 | 0 | 0 | 5 | 1 | 1 | 219
Ru | Sr | Ba | Li | B3_400_BEST_#3_High_Quality(#16) | best_high_quliaty_400 | 55 | 26 | 11 | 8 | 48 | 920 | 1 | 0 | 1 | 0 | 400 | 1.67 | 120 | 0 | 0 | 0 | 1 | 0.5 | 0 | 0 | 0 | 5 | 1 | 1 | 219
Ru | Ce | Ba | Li | B3_400_BEST_#4_High_Quality(#17) | best_high_quliaty_400 | 53 | 29 | 15 | 3 | 29 | 830 | 1 | 0 | 0 | 0 | 400 | 1.67 | 120 | 0 | 0 | 0 | 1 | 0.5 | 0 | 0 | 0 | 5 | 1 | 1 | 207
Ru | Sr | Ir | None | B3_400_BEST_#5_High_Quality(#18) | best_high_quliaty_400 | 52 | 33 | 15 | 0 | 50 | 1110 | 1 | 0 | 0 | 0 | 400 | 1.67 | 120 | 0 | 0 | 0 | 1 | 0.5 | 0 | 0 | 0 | 5 | 1 | 1 | 189
Ru | Sr | Er | Nd | B3_400_BEST_#6_High_Quality(#19) | best_high_quliaty_400 | 52 | 33 | 9 | 6 | 53 | 920 | 1 | 0 | 1 | 0 | 400 | 1.67 | 120 | 0 | 0 | 0 | 1 | 0.5 | 0 | 0 | 0 | 5 | 1 | 1 | 187
Ru | Ca | Na | Li | B3_400_BEST_#7_High_Quality(#20) | best_high_quliaty_400 | 48 | 26 | 22 | 4 | 26 | 950 | 1 | 0 | 1 | 0 | 400 | 1.67 | 120 | 0 | 0 | 0 | 1 | 0.5 | 0 | 0 | 0 | 5 | 1 | 1 | 225
Ru | Cr | Ni | Ti | B3_400_BEST_#8_High_Quality(#21) | best_high_quliaty_400 | 42 | 33 | 19 | 6 | 39 | 1360 | 1 | 0 | 0 | 0 | 400 | 1.67 | 120 | 0 | 0 | 0 | 1 | 0.5 | 0 | 0 | 0 | 5 | 1 | 1 | 228
Ba | K | Ru | Nd | B3_400_VARIANCE_#1_Full(#9) | variance_full_400 | 61 | 22 | 14 | 3 | 43 | 1440 | 1 | 0 | 0 | 0 | 400 | 1.67 | 120 | 0 | 0 | 0 | 1 | 0.5 | 0 | 0 | 0 | 5 | 1 | 1 | 294
Ba | Na | Ru | Ni | B3_400_VARIANCE_#2_Full(#10) | variance_full_400 | 42 | 30 | 25 | 3 | 56 | 1440 | 1 | 0 | 1 | 0 | 400 | 1.67 | 120 | 0 | 0 | 0 | 0 | 0.5 | 0 | 0 | 0 | 5 | 1 | 1 | 282
Ru | Sr | Nb | Pr | B3_400_VARIANCE_#3_Full(#11) | variance_full_400 | 48 | 26 | 24 | 2 | 60 | 1320 | 1 | 0 | 1 | 0 | 400 | 1.67 | 120 | 0 | 0 | 0 | 0 | 0.5 | 0 | 0 | 0 | 5 | 1 | 1 | 263
Ru | Ba | W | Ni | B3_400_VARIANCE_#4_Full(#12) | variance_full_400 | 40 | 29 | 24 | 7 | 45 | 1420 | 1 | 0 | 1 | 0 | 400 | 1.67 | 120 | 0 | 0 | 0 | 0 | 0.5 | 0 | 0 | 0 | 5 | 1 | 1 | 273
Na | Ru | Pd | Cr | B3_400_VARIANCE_#5_Full(#13) | variance_full_400 | 40 | 28 | 26 | 6 | 60 | 1440 | 1 | 0 | 1 | 0 | 400 | 1.67 | 120 | 0 | 0 | 0 | 1 | 0.5 | 0 | 0 | 0 | 5 | 1 | 1 | 212
Ba | Na | Ru | Pr | Failed Sample | variance_full_400 | 55 | 27 | 16 | 2 | 48 | 1440 | 1 | 0 | 0 | 1 | 400 | 1.67 | 120 | 0 | 0 | 0 | 1 | 0.5 | 0 | 0 | 0 | 5 | 1 | 1 | Null
Ir | Ba | Re | Ag | Failed Sample | variance_full_400 | 48 | 28 | 12 | 12 | 27 | 1440 | 1 | 0 | 0 | 1 | 400 | 1.67 | 120 | 0 | 0 | 0 | 0 | 0.5 | 0 | 0 | 0 | 5 | 1 | 1 | Null
Ir | Ba | Ta | Ni | Failed Sample | variance_full_400 | 44 | 36 | 14 | 6 | 42 | 1440 | 1 | 0 | 1 | 0 | 400 | 1.67 | 120 | 0 | 0 | 0 | 1 | 0.5 | 0 | 0 | 0 | 5 | 1 | 1 | Null
Ru | Sr | Ni | Zn | B3_400_VARIANCE_#1_High_Quality(#22) | variance_high_quliaty_400 | 42 | 30 | 27 | 1 | 29 | 1440 | 1 | 0 | 0 | 1 | 400 | 1.67 | 120 | 0 | 0 | 0 | 0 | 0.5 | 0 | 0 | 0 | 5 | 1 | 1 | 193
Ru | Ca | Na | Li | B3_400_VARIANCE_#2_High_Quality(#23) | variance_high_quliaty_400 | 41 | 24 | 24 | 11 | 60 | 1340 | 1 | 0 | 0 | 1 | 400 | 1.67 | 120 | 0 | 0 | 0 | 1 | 0.5 | 0 | 0 | 0 | 5 | 1 | 1 | 188
Ru | Ba | Ir | Ni | B3_400_VARIANCE_#3_High_Quality(#24) | variance_high_quliaty_400 | 41 | 28 | 27 | 4 | 59 | 1440 | 1 | 0 | 0 | 0 | 400 | 1.67 | 120 | 0 | 0 | 0 | 1 | 0.5 | 0 | 0 | 0 | 5 | 1 | 1 | 234
Ru | K | Mn | Re | B3_400_VARIANCE_#4_High_Quality(#25) | variance_high_quliaty_400 | 40 | 30 | 26 | 4 | 60 | 650 | 1 | 0 | 0 | 0 | 400 | 1.67 | 120 | 0 | 0 | 0 | 1 | 0.5 | 0 | 0 | 0 | 5 | 1 | 1 | 237
Ru | K | Sr | Ni | B3_400_VARIANCE_#5_High_Quality(#26) | variance_high_quliaty_400 | 41 | 33 | 24 | 2 | 47 | 1440 | 1 | 0 | 1 | 0 | 400 | 1.67 | 120 | 0 | 0 | 0 | 1 | 0.5 | 0 | 0 | 0 | 5 | 1 | 1 | 211
Na | Ru | Er | In | Failed Sample | variance_high_quliaty_400 | 43 | 27 | 24 | 6 | 60 | 510 | 1 | 0 | 1 | 0 | 400 | 1.67 | 120 | 0 | 0 | 0 | 0 | 0.5 | 0 | 0 | 0 | 5 | 1 | 1 | Null
Ru | Na | Ni | Nb | Failed Sample | variance_high_quliaty_400 | 42 | 26 | 24 | 8 | 46 | 1440 | 1 | 0 | 1 | 0 | 400 | 1.67 | 120 | 0 | 0 | 0 | 1 | 0.5 | 0 | 0 | 0 | 5 | 1 | 1 | Null
Ir | Ba | Re | Ag | Failed Sample | variance_high_quliaty_400 | 57 | 29 | 11 | 3 | 31 | 1440 | 1 | 0 | 0 | 1 | 400 | 1.67 | 120 | 0 | 0 | 0 | 1 | 0.5 | 0 | 0 | 0 | 5 | 1 | 1 | Null
Ru | Zn | K | Li | B3_500_BEST_#1_Full | best_full_500 | 59 | 18 | 16 | 7 | 25 | 1000 | 1 | 0 | 0 | 0 | 500 | 1.67 | 120 | 0 | 0 | 0 | 1 | 0.5 | 0 | 0 | 0 | 5 | 1 | 1 | 244
Ru | Cr | Sm | Li | B3_500_BEST_#2_Full | best_full_500 | 57 | 18 | 16 | 9 | 47 | 1280 | 1 | 0 | 1 | 0 | 500 | 1.67 | 120 | 0 | 0 | 0 | 1 | 0.5 | 0 | 0 | 0 | 5 | 1 | 1 | 195
Ru | Zn | Ni | Zr | B3_500_BEST_#3_Full | best_full_500 | 56 | 21 | 17 | 6 | 41 | 1440 | 1 | 0 | 1 | 0 | 500 | 1.67 | 120 | 0 | 0 | 0 | 1 | 0.5 | 0 | 0 | 0 | 5 | 1 | 1 | 228
Ru | Zn | K | Li | B3_500_BEST_#4_Full | best_full_500 | 54 | 24 | 20 | 2 | 60 | 1150 | 1 | 0 | 1 | 0 | 500 | 1.67 | 120 | 0 | 0 | 0 | 1 | 0.5 | 0 | 0 | 0 | 5 | 1 | 1 | 238
Ru | Mn | La | Ti | B3_500_BEST_#5_Full | best_full_500 | 53 | 26 | 15 | 6 | 32 | 1100 | 1 | 0 | 1 | 0 | 500 | 1.67 | 120 | 0 | 0 | 0 | 1 | 0.5 | 0 | 0 | 0 | 5 | 1 | 1 | 184
Ru | Zn | Cr | Li | B3_500_BEST_#6_Full | best_full_500 | 53 | 30 | 12 | 5 | 50 | 1440 | 1 | 0 | 1 | 0 | 500 | 1.67 | 120 | 0 | 0 | 0 | 1 | 0.5 | 0 | 0 | 0 | 5 | 1 | 1 | 249
Ru | Sr | K | Li | B3_500_BEST_#7_Full | best_full_500 | 49 | 31 | 10 | 10 | 41 | 1220 | 1 | 0 | 0 | 0 | 500 | 1.67 | 120 | 0 | 0 | 0 | 1 | 0.5 | 0 | 0 | 0 | 5 | 1 | 1 | 266
Ru | Sr | K | Li | B3_500_BEST_#8_Full | best_full_500 | 41 | 32 | 17 | 10 | 49 | 1240 | 1 | 0 | 1 | 0 | 500 | 1.67 | 120 | 0 | 0 | 0 | 1 | 0.5 | 0 | 0 | 0 | 5 | 1 | 1 | 275
Ru | Sr | Pr | Li | B3_500_BEST_#1_High_Quality(#14) | best_high_quliaty_500 | 60 | 23 | 10 | 7 | 34 | 1180 | 1 | 0 | 1 | 0 | 500 | 1.67 | 120 | 0 | 0 | 0 | 1 | 0.5 | 0 | 0 | 0 | 5 | 1 | 1 | 194
Ru | Cr | Sr | None | B3_500_BEST_#2_High_Quality(#15) | best_high_quliaty_500 | 60 | 30 | 10 | 0 | 60 | 1220 | 1 | 0 | 0 | 0 | 500 | 1.67 | 120 | 0 | 0 | 0 | 0 | 0.5 | 0 | 0 | 0 | 5 | 1 | 1 | 221
Ru | Na | Ti | None | B3_500_BEST_#3_High_Quality(#16) | best_high_quliaty_500 | 54 | 32 | 14 | 0 | 60 | 740 | 1 | 0 | 0 | 0 | 500 | 1.67 | 120 | 0 | 0 | 0 | 1 | 0.5 | 0 | 0 | 0 | 5 | 1 | 1 | 238
Ru | K | Li | Gd | B3_500_BEST_#4_High_Quality(#17) | best_high_quliaty_500 | 53 | 28 | 15 | 4 | 43 | 770 | 1 | 0 | 0 | 0 | 500 | 1.67 | 120 | 0 | 0 | 0 | 1 | 0.5 | 0 | 0 | 0 | 5 | 1 | 1 | 217
Ru | Sr | Na | Li | B3_500_BEST_#5_High_Quality(#18) | best_high_quliaty_500 | 51 | 27 | 19 | 3 | 38 | 1170 | 1 | 0 | 1 | 0 | 500 | 1.67 | 120 | 0 | 0 | 0 | 1 | 0.5 | 0 | 0 | 0 | 5 | 1 | 1 | 220
Ru | Ca | K | Gd | B3_500_BEST_#6_High_Quality(#19) | best_high_quliaty_500 | 48 | 31 | 16 | 5 | 55 | 800 | 1 | 0 | 0 | 0 | 500 | 1.67 | 120 | 0 | 0 | 0 | 1 | 0.5 | 0 | 0 | 0 | 5 | 1 | 1 | 186
Ru | Sr | K | Re | B3_500_BEST_#7_High_Quality(#20) | best_high_quliaty_500 | 46 | 28 | 17 | 9 | 47 | 570 | 1 | 0 | 0 | 0 | 500 | 1.67 | 120 | 0 | 0 | 0 | 1 | 0.5 | 0 | 0 | 0 | 5 | 1 | 1 | 217
Ru | Na | Ca | Ta | B3_500_BEST_#8_High_Quality(#21) | best_high_quliaty_500 | 43 | 34 | 21 | 2 | 60 | 420 | 1 | 0 | 1 | 0 | 500 | 1.67 | 120 | 0 | 0 | 0 | 1 | 0.5 | 0 | 0 | 0 | 5 | 1 | 1 | 216
Na | K | Al | Ir | B3_500_VARIANCE_#1_Full(#9) | variance_full_500 | 38 | 28 | 22 | 12 | 56 | 1440 | 1 | 0 | 0 | 0 | 500 | 1.67 | 120 | 0 | 0 | 0 | 0 | 0.5 | 0 | 0 | 0 | 5 | 1 | 1 | 466
Na | Ca | Li | Ir | B3_500_VARIANCE_#2_Full(#10) | variance_full_500 | 36 | 28 | 25 | 11 | 39 | 1440 | 1 | 0 | 0 | 0 | 500 | 1.67 | 120 | 0 | 0 | 0 | 0 | 0.5 | 0 | 0 | 0 | 5 | 1 | 1 | 349
Ir | Ru | Au | K | B3_500_VARIANCE_#3_Full(#11) | variance_full_500 | 49 | 38 | 10 | 3 | 60 | 420 | 1 | 0 | 1 | 0 | 500 | 1.67 | 120 | 0 | 0 | 0 | 1 | 0.5 | 0 | 0 | 0 | 5 | 1 | 1 | 273
Ru | Na | Ir | K | B3_500_VARIANCE_#4_Full(#12) | variance_full_500 | 56 | 27 | 14 | 3 | 60 | 440 | 1 | 0 | 0 | 1 | 500 | 1.67 | 120 | 0 | 0 | 0 | 1 | 0.5 | 0 | 0 | 0 | 5 | 1 | 1 | 236
Ru | Sr | Ni | Na | B3_500_VARIANCE_#5_Full(#13) | variance_full_500 | 43 | 27 | 24 | 6 | 52 | 410 | 1 | 0 | 0 | 0 | 500 | 1.67 | 120 | 0 | 0 | 0 | 0 | 0.5 | 0 | 0 | 0 | 5 | 1 | 1 | 219
Ca | Ba | K | Ir | Failed Sample | variance_full_500 | 41 | 30 | 16 | 13 | 30 | 1440 | 1 | 0 | 0 | 1 | 500 | 1.67 | 120 | 0 | 0 | 0 | 0 | 0.5 | 0 | 0 | 0 | 5 | 1 | 1 | Null
K | Ba | Al | Ru | Failed Sample | variance_full_500 | 48 | 25 | 15 | 12 | 60 | 1440 | 1 | 0 | 0 | 0 | 500 | 1.67 | 120 | 0 | 0 | 0 | 0 | 0.5 | 0 | 0 | 0 | 5 | 1 | 1 | Null
K | Ba | Na | Ru | Failed Sample | variance_full_500 | 37 | 28 | 19 | 16 | 51 | 1440 | 1 | 0 | 0 | 1 | 500 | 1.67 | 120 | 0 | 0 | 0 | 1 | 0.5 | 0 | 0 | 0 | 5 | 1 | 1 | Null
Ru | K | Li | Pr | B3_500_VARIANCE_#1_High_Quality(#22) | variance_high_quliaty_500 | 43 | 26 | 25 | 6 | 60 | 1110 | 1 | 0 | 1 | 0 | 500 | 1.67 | 120 | 0 | 0 | 0 | 1 | 0.5 | 0 | 0 | 0 | 5 | 1 | 1 | 174
Ru | Ba | W | Ni | B3_500_VARIANCE_#2_High_Quality(#23) | variance_high_quliaty_500 | 38 | 33 | 24 | 5 | 28 | 1440 | 1 | 0 | 1 | 0 | 500 | 1.67 | 120 | 0 | 0 | 0 | 1 | 0.5 | 0 | 0 | 0 | 5 | 1 | 1 | 229
Ca | Ru | Ir | Mo | B3_500_VARIANCE_#3_High_Quality(#24) | variance_high_quliaty_500 | 38 | 33 | 24 | 5 | 60 | 1440 | 1 | 0 | 0 | 0 | 500 | 1.67 | 120 | 0 | 0 | 0 | 1 | 0.5 | 0 | 0 | 0 | 5 | 1 | 1 | 299
Ru | Na | Ce | Ni | B3_500_VARIANCE_#4_High_Quality(#25) | variance_high_quliaty_500 | 37 | 33 | 26 | 4 | 25 | 1440 | 1 | 0 | 0 | 0 | 500 | 1.67 | 120 | 0 | 0 | 0 | 1 | 0.5 | 0 | 0 | 0 | 5 | 1 | 1 | 259
Li | Ru | Mn | Ni | B3_500_VARIANCE_#5_High_Quality(#26) | variance_high_quliaty_500 | 34 | 31 | 30 | 5 | 34 | 1430 | 1 | 0 | 0 | 0 | 500 | 1.67 | 120 | 0 | 0 | 0 | 1 | 0.5 | 0 | 0 | 0 | 5 | 1 | 1 | 423
Ca | Li | Ru | Ni | Failed Sample | variance_high_quliaty_500 | 45 | 29 | 20 | 6 | 60 | 900 | 1 | 0 | 0 | 1 | 500 | 1.67 | 120 | 0 | 0 | 0 | 0 | 0.5 | 0 | 0 | 0 | 5 | 1 | 1 | Null
Ru | Mn | Cr | Li | Failed Sample | variance_high_quliaty_500 | 37 | 28 | 22 | 13 | 44 | 1440 | 1 | 0 | 0 | 1 | 500 | 1.67 | 120 | 0 | 0 | 0 | 1 | 0.5 | 0 | 0 | 0 | 5 | 1 | 1 | Null
Na | Ru | Pd | Cr | Failed Sample | variance_high_quliaty_500 | 42 | 29 | 18 | 11 | 28 | 1170 | 1 | 0 | 0 | 0 | 500 | 1.67 | 120 | 0 | 0 | 0 | 0 | 0.5 | 0 | 0 | 0 | 5 | 1 | 1 | Null

## 4th_final
Metal_Dopant_1 | Metal_Dopant_2 | Metal_Dopant_3 | Metal_Dopant_4 | Sample Name | Category_Label | Metal_Dopant_1_Proportion_Precursor | Metal_Dopant_2_Proportion_Precursor | Metal_Dopant_3_Proportion_Precursor | Metal_Dopant_4_Proportion_Precursor | Hydrothermal/Mixing Temperature (degree) | Hydrothermal/Mixing Time (min) | Hydrothermal/Mixing Strring/Ultrasonication | Hydrothermal/Mixing Strong Reductant in Liquid | Hydrothermal/Mixing Weak Reductant in Liquid | Hydrothermal/Mixing Mixed in Solid or Liquired | Annealing Temperature (degree) | Annealing Rising Rate degree min-1 | Annealing Time (min) | Annealing Stirring | Annealing Inert Atmosphere | Annealing Reductive Atmosphere | Post ProcessingAcid Wash/Leaching/Quenching/Ultrasonication | Catalyst Loading (mg cm -2) | Support Material Loading (mg cm -2) | Support not Carbon | Electrode type Glassy Carbon/Carbon Paper (Ti Mesh) | LSV Scanning Speed mV s-1 | Electrolyte Proton Concentration (M) | O2 saturated/1 for yes | Overpotential mV @10 mA cm-2
Ru | Mn | Ni | K | B4_400_BEST_#1_Full | best_full_400 | 69 | 21 | 6 | 4 | 35 | 1440 | 1 | 0 | 1 | 0 | 400 | 1.67 | 120 | 0 | 0 | 0 | 1 | 0.5 | 0 | 0 | 0 | 5 | 1 | 1 | 205
Ru | K | Sr | Nd | B4_400_BEST_#2_Full | best_full_400 | 42 | 31 | 22 | 5 | 60 | 710 | 1 | 0 | 0 | 0 | 400 | 1.67 | 120 | 0 | 0 | 0 | 1 | 0.5 | 0 | 0 | 0 | 5 | 1 | 1 | 172
Ru | Ca | Sr | Pr | B4_400_BEST_#3_Full | best_full_400 | 41 | 39 | 15 | 5 | 60 | 540 | 1 | 0 | 0 | 0 | 400 | 1.67 | 120 | 0 | 0 | 0 | 1 | 0.5 | 0 | 0 | 0 | 5 | 1 | 1 | 195
Ru | Mn | Pd | Na | B4_400_BEST_#4_Full | best_full_400 | 53 | 23 | 15 | 9 | 39 | 1440 | 1 | 0 | 1 | 0 | 400 | 1.67 | 120 | 0 | 0 | 0 | 1 | 0.5 | 0 | 0 | 0 | 5 | 1 | 1 | 227
Ru | Mn | Sm | Li | B4_400_BEST_#5_Full | best_full_400 | 56 | 24 | 14 | 6 | 33 | 1440 | 1 | 0 | 1 | 0 | 400 | 1.67 | 120 | 0 | 0 | 0 | 1 | 0.5 | 0 | 0 | 0 | 5 | 1 | 1 | 210
Ru | Mn | Er | Li | B4_400_BEST_#6_Full | best_full_400 | 57 | 22 | 16 | 5 | 47 | 910 | 1 | 0 | 0 | 0 | 400 | 1.67 | 120 | 0 | 0 | 0 | 1 | 0.5 | 0 | 0 | 0 | 5 | 1 | 1 | 205
Ru | Cr | Sm | Na | B4_400_BEST_#7_Full | best_full_400 | 52 | 24 | 19 | 5 | 60 | 1010 | 1 | 0 | 1 | 0 | 400 | 1.67 | 120 | 0 | 0 | 0 | 1 | 0.5 | 0 | 0 | 0 | 5 | 1 | 1 | 233
Ru | Mn | Nd | Na | B4_400_BEST_#8_Full | best_full_400 | 57 | 22 | 16 | 5 | 36 | 1440 | 1 | 0 | 1 | 0 | 400 | 1.67 | 120 | 0 | 0 | 0 | 1 | 0.5 | 0 | 0 | 0 | 5 | 1 | 1 | 212
Ru | Ni | Er | Li | B4_400_BEST_#1_High_Quality(#17) | best_high_quliaty_400 | 53 | 28 | 13 | 6 | 35 | 1440 | 1 | 0 | 0 | 0 | 400 | 1.67 | 120 | 0 | 0 | 0 | 1 | 0.5 | 0 | 0 | 0 | 5 | 1 | 1 | 228
Ru | Ca | Ni | Na | B4_400_BEST_#2_High_Quality(#18) | best_high_quliaty_400 | 56 | 26 | 12 | 6 | 34 | 1440 | 1 | 0 | 1 | 0 | 400 | 1.67 | 120 | 0 | 0 | 0 | 1 | 0.5 | 0 | 0 | 0 | 5 | 1 | 1 | 217
Ru | K | Li | Pr | B4_400_BEST_#3_High_Quality(#19) | best_high_quliaty_400 | 42 | 29 | 22 | 7 | 34 | 810 | 1 | 0 | 0 | 0 | 400 | 1.67 | 120 | 0 | 0 | 0 | 1 | 0.5 | 0 | 0 | 0 | 5 | 1 | 1 | 191
Ru | Zn | Ba | Ti | B4_400_BEST_#4_High_Quality(#20) | best_high_quliaty_400 | 52 | 25 | 15 | 8 | 44 | 710 | 1 | 0 | 1 | 0 | 400 | 1.67 | 120 | 0 | 0 | 0 | 1 | 0.5 | 0 | 0 | 0 | 5 | 1 | 1 | 198
Ru | K | Ni | Li | B4_400_BEST_#5_High_Quality(#21) | best_high_quliaty_400 | 39 | 29 | 27 | 5 | 43 | 1440 | 1 | 0 | 1 | 0 | 400 | 1.67 | 120 | 0 | 0 | 0 | 1 | 0.5 | 0 | 0 | 0 | 5 | 1 | 1 | 204
Ru | Mn | Ni | K | B4_400_BEST_#6_High_Quality(#22) | best_high_quliaty_400 | 56 | 22 | 15 | 7 | 55 | 1440 | 1 | 0 | 1 | 0 | 400 | 1.67 | 120 | 0 | 0 | 0 | 1 | 0.5 | 0 | 0 | 0 | 5 | 1 | 1 | 220
Ru | Zn | Er | Gd | B4_400_BEST_#7_High_Quality(#23) | best_high_quliaty_400 | 47 | 28 | 16 | 9 | 25 | 710 | 1 | 0 | 0 | 0 | 400 | 1.67 | 120 | 0 | 0 | 0 | 1 | 0.5 | 0 | 0 | 0 | 5 | 1 | 1 | 214
Ru | Mn | Ni | Li | B4_400_BEST_#8_High_Quality(#24) | best_high_quliaty_400 | 54 | 24 | 21 | 1 | 43 | 1340 | 1 | 0 | 1 | 0 | 400 | 1.67 | 120 | 0 | 0 | 0 | 1 | 0.5 | 0 | 0 | 0 | 5 | 1 | 1 | 209
Na | Sr | K | Ru | B4_400_VARIANCE_#1_Full(#9) | variance_full_400 | 52 | 29 | 13 | 6 | 45 | 840 | 1 | 0 | 0 | 0 | 400 | 1.67 | 120 | 0 | 0 | 0 | 0 | 0.5 | 0 | 0 | 0 | 5 | 1 | 1 | 378
Li | Sr | Na | Ru | B4_400_VARIANCE_#2_Full(#10) | variance_full_400 | 40 | 39 | 12 | 9 | 34 | 440 | 1 | 0 | 0 | 1 | 400 | 1.67 | 120 | 0 | 0 | 0 | 0 | 0.5 | 0 | 0 | 0 | 5 | 1 | 1 | 362
Li | Ba | Ca | Ru | B4_400_VARIANCE_#3_Full(#11) | variance_full_400 | 42 | 36 | 12 | 10 | 47 | 830 | 1 | 0 | 0 | 0 | 400 | 1.67 | 120 | 0 | 0 | 0 | 0 | 0.5 | 0 | 0 | 0 | 5 | 1 | 1 | 391
Na | Li | F | Ru | B4_400_VARIANCE_#4_Full(#12) | variance_full_400 | 38 | 34 | 21 | 7 | 60 | 1440 | 1 | 0 | 0 | 1 | 400 | 1.67 | 120 | 0 | 0 | 0 | 0 | 0.5 | 0 | 0 | 0 | 5 | 1 | 1 | 402
Na | Li | N | Ru | B4_400_VARIANCE_#5_Full(#13) | variance_full_400 | 42 | 32 | 19 | 7 | 60 | 970 | 1 | 0 | 0 | 1 | 400 | 1.67 | 120 | 0 | 0 | 0 | 0 | 0.5 | 0 | 0 | 0 | 5 | 1 | 1 | 397
Na | Li | Ru | N | B4_400_VARIANCE_#6_Full(#14) | variance_full_400 | 53 | 23 | 21 | 3 | 34 | 540 | 1 | 0 | 0 | 0 | 400 | 1.67 | 120 | 0 | 0 | 0 | 1 | 0.5 | 0 | 0 | 0 | 5 | 1 | 1 | 332
Na | Li | F | Ru | B4_400_VARIANCE_#7_Full(#15) | variance_full_400 | 32 | 29 | 26 | 13 | 41 | 860 | 1 | 0 | 1 | 0 | 400 | 1.67 | 120 | 0 | 0 | 0 | 1 | 0.5 | 0 | 0 | 0 | 5 | 1 | 1 | 351
Li | K | F | Ru | B4_400_VARIANCE_#8_Full(#16) | variance_full_400 | 43 | 29 | 15 | 13 | 60 | 940 | 1 | 0 | 0 | 1 | 400 | 1.67 | 120 | 0 | 0 | 0 | 0 | 0.5 | 0 | 0 | 0 | 5 | 1 | 1 | 415
K | Li | N | Ru | B4_400_VARIANCE_#1_High_Quality(#25) | variance_high_quliaty_400 | 45 | 26 | 21 | 8 | 60 | 1440 | 1 | 0 | 0 | 0 | 400 | 1.67 | 120 | 0 | 0 | 0 | 0 | 0.5 | 0 | 0 | 0 | 5 | 1 | 1 | 377
Li | Na | N | Ru | B4_400_VARIANCE_#2_High_Quality(#26) | variance_high_quliaty_400 | 39 | 22 | 22 | 17 | 60 | 1440 | 1 | 0 | 0 | 0 | 400 | 1.67 | 120 | 0 | 0 | 0 | 1 | 0.5 | 0 | 0 | 0 | 5 | 1 | 1 | 357
K | Li | N | Ru | B4_400_VARIANCE_#3_High_Quality(#27) | variance_high_quliaty_400 | 43 | 28 | 18 | 11 | 50 | 1440 | 1 | 0 | 1 | 0 | 400 | 1.67 | 120 | 0 | 0 | 0 | 1 | 0.5 | 0 | 0 | 0 | 5 | 1 | 1 | 346
Na | Li | F | Ru | B4_400_VARIANCE_#4_High_Quality(#28) | variance_high_quliaty_400 | 41 | 28 | 21 | 10 | 31 | 1440 | 1 | 0 | 0 | 0 | 400 | 1.67 | 120 | 0 | 0 | 0 | 0 | 0.5 | 0 | 0 | 0 | 5 | 1 | 1 | 370
Ru | Li | N | K | B4_400_VARIANCE_#5_High_Quality(#29) | variance_high_quliaty_400 | 32 | 31 | 27 | 10 | 55 | 1440 | 1 | 0 | 1 | 0 | 400 | 1.67 | 120 | 0 | 0 | 0 | 1 | 0.5 | 0 | 0 | 0 | 5 | 1 | 1 | 273
Li | Na | F | Ru | B4_400_VARIANCE_#6_High_Quality(#30) | variance_high_quliaty_400 | 51 | 27 | 13 | 9 | 32 | 1190 | 1 | 0 | 1 | 0 | 400 | 1.67 | 120 | 0 | 0 | 0 | 1 | 0.5 | 0 | 0 | 0 | 5 | 1 | 1 | 382
Ca | Ru | N | Zn | B4_400_VARIANCE_#7_High_Quality(#31) | variance_high_quliaty_400 | 54 | 21 | 18 | 7 | 60 | 1440 | 1 | 0 | 0 | 0 | 400 | 1.67 | 120 | 0 | 0 | 0 | 0 | 0.5 | 0 | 0 | 0 | 5 | 1 | 1 | 302
Ru | Ca | N | K | B4_400_VARIANCE_#8_High_Quality(#32) | variance_high_quliaty_400 | 59 | 21 | 13 | 7 | 54 | 1440 | 1 | 0 | 1 | 0 | 400 | 1.67 | 120 | 0 | 0 | 0 | 0 | 0.5 | 0 | 0 | 0 | 5 | 1 | 1 | 201
Ru | Mn | Sm | Li | B4_500_BEST_#1_Full | best_full_500 | 58 | 26 | 12 | 4 | 32 | 1230 | 1 | 0 | 1 | 0 | 500 | 1.67 | 120 | 0 | 0 | 0 | 1 | 0.5 | 0 | 0 | 0 | 5 | 1 | 1 | 175
Ru | Mn | Pr | La | B4_500_BEST_#2_Full | best_full_500 | 56 | 23 | 16 | 5 | 38 | 1160 | 1 | 0 | 1 | 0 | 500 | 1.67 | 120 | 0 | 0 | 0 | 1 | 0.5 | 0 | 0 | 0 | 5 | 1 | 1 | 247
Ru | Mn | Pr | Ta | B4_500_BEST_#3_Full | best_full_500 | 55 | 29 | 9 | 7 | 42 | 1280 | 1 | 0 | 1 | 0 | 500 | 1.67 | 120 | 0 | 0 | 0 | 1 | 0.5 | 0 | 0 | 0 | 5 | 1 | 1 | 216
Ru | Ca | Ba | Gd | B4_500_BEST_#4_Full | best_full_500 | 51 | 27 | 16 | 6 | 53 | 1110 | 1 | 0 | 1 | 0 | 500 | 1.67 | 120 | 0 | 0 | 0 | 1 | 0.5 | 0 | 0 | 0 | 5 | 1 | 1 | 199
Ru | Mn | Sr | Pr | B4_500_BEST_#5_Full | best_full_500 | 47 | 30 | 19 | 4 | 60 | 880 | 1 | 0 | 0 | 0 | 500 | 1.67 | 120 | 0 | 0 | 0 | 1 | 0.5 | 0 | 0 | 0 | 5 | 1 | 1 | 203
Ru | Mn | Pr | Er | B4_500_BEST_#6_Full | best_full_500 | 46 | 39 | 10 | 5 | 49 | 740 | 1 | 0 | 0 | 0 | 500 | 1.67 | 120 | 0 | 0 | 0 | 1 | 0.5 | 0 | 0 | 0 | 5 | 1 | 1 | 245
Ru | Mn | Er | Pr | B4_500_BEST_#7_Full | best_full_500 | 46 | 38 | 14 | 2 | 48 | 970 | 1 | 0 | 0 | 0 | 500 | 1.67 | 120 | 0 | 0 | 0 | 1 | 0.5 | 0 | 0 | 0 | 5 | 1 | 1 | 255
Ru | Cr | Er | Nd | B4_500_BEST_#8_Full | best_full_500 | 46 | 38 | 14 | 2 | 60 | 1290 | 1 | 0 | 0 | 0 | 500 | 1.67 | 120 | 0 | 0 | 0 | 1 | 0.5 | 0 | 0 | 0 | 5 | 1 | 1 | 226
Ru | Ca | Sr | Sm | B4_500_BEST_#1_High_Quality(#17) | best_high_quliaty_500 | 63 | 20 | 12 | 5 | 38 | 780 | 1 | 0 | 0 | 1 | 500 | 1.67 | 120 | 0 | 0 | 0 | 1 | 0.5 | 0 | 0 | 0 | 5 | 1 | 1 | 226
Ru | Mn | Er | Ti | B4_500_BEST_#2_High_Quality(#18) | best_high_quliaty_500 | 58 | 26 | 10 | 6 | 56 | 1250 | 1 | 0 | 1 | 0 | 500 | 1.67 | 120 | 0 | 0 | 0 | 1 | 0.5 | 0 | 0 | 0 | 5 | 1 | 1 | 229
Ru | Zn | Sr | Nd | B4_500_BEST_#3_High_Quality(#19) | best_high_quliaty_500 | 55 | 24 | 16 | 5 | 37 | 700 | 1 | 0 | 0 | 0 | 500 | 1.67 | 120 | 0 | 0 | 0 | 1 | 0.5 | 0 | 0 | 0 | 5 | 1 | 1 | 176
Ru | K | Li | Ce | B4_500_BEST_#4_High_Quality(#20) | best_high_quliaty_500 | 53 | 24 | 16 | 7 | 31 | 960 | 1 | 0 | 0 | 1 | 500 | 1.67 | 120 | 0 | 0 | 0 | 1 | 0.5 | 0 | 0 | 0 | 5 | 1 | 1 | 242
Ru | Zn | Sr | Gd | B4_500_BEST_#5_High_Quality(#21) | best_high_quliaty_500 | 51 | 36 | 11 | 2 | 43 | 570 | 1 | 0 | 0 | 0 | 500 | 1.67 | 120 | 0 | 0 | 0 | 1 | 0.5 | 0 | 0 | 0 | 5 | 1 | 1 | 194
Ru | Zn | Ca | Nd | B4_500_BEST_#6_High_Quality(#22) | best_high_quliaty_500 | 47 | 28 | 18 | 7 | 60 | 640 | 1 | 0 | 1 | 0 | 500 | 1.67 | 120 | 0 | 0 | 0 | 1 | 0.5 | 0 | 0 | 0 | 5 | 1 | 1 | 193
Ru | K | Sr | Nd | B4_500_BEST_#7_High_Quality(#23) | best_high_quliaty_500 | 41 | 32 | 20 | 7 | 60 | 730 | 1 | 0 | 0 | 0 | 500 | 1.67 | 120 | 0 | 0 | 0 | 1 | 0.5 | 0 | 0 | 0 | 5 | 1 | 1 | 196
Ru | Ca | Na | Nd | B4_500_BEST_#8_High_Quality(#24) | best_high_quliaty_500 | 40 | 30 | 25 | 5 | 60 | 1010 | 1 | 0 | 0 | 0 | 500 | 1.67 | 120 | 0 | 0 | 0 | 1 | 0.5 | 0 | 0 | 0 | 5 | 1 | 1 | 189
Li | Sr | Na | Ru | B4_500_VARIANCE_#1_Full(#9) | variance_full_500 | 45 | 28 | 20 | 7 | 60 | 480 | 1 | 0 | 0 | 0 | 500 | 1.67 | 120 | 0 | 0 | 0 | 0 | 0.5 | 0 | 0 | 0 | 5 | 1 | 1 | 307
Ca | Sr | Na | Ru | B4_500_VARIANCE_#2_Full(#10) | variance_full_500 | 48 | 30 | 13 | 9 | 60 | 460 | 1 | 0 | 0 | 0 | 500 | 1.67 | 120 | 0 | 0 | 0 | 1 | 0.5 | 0 | 0 | 0 | 5 | 1 | 1 | 264
Ca | Sr | Na | Ru | B4_500_VARIANCE_#3_Full(#11) | variance_full_500 | 43 | 35 | 15 | 7 | 47 | 380 | 1 | 0 | 0 | 0 | 500 | 1.67 | 120 | 0 | 0 | 0 | 0 | 0.5 | 0 | 0 | 0 | 5 | 1 | 1 | 284
Na | Sr | Li | Ru | B4_500_VARIANCE_#4_Full(#12) | variance_full_500 | 41 | 32 | 22 | 5 | 26 | 810 | 1 | 0 | 0 | 0 | 500 | 1.67 | 120 | 0 | 0 | 0 | 1 | 0.5 | 0 | 0 | 0 | 5 | 1 | 1 | 311
Li | Ba | K | Ru | B4_500_VARIANCE_#5_Full(#13) | variance_full_500 | 33 | 29 | 25 | 13 | 60 | 720 | 1 | 0 | 0 | 0 | 500 | 1.67 | 120 | 0 | 0 | 0 | 0 | 0.5 | 0 | 0 | 0 | 5 | 1 | 1 | 295
Li | Sr | Ti | Ru | B4_500_VARIANCE_#6_Full(#14) | variance_full_500 | 47 | 25 | 18 | 10 | 60 | 1170 | 1 | 0 | 1 | 0 | 500 | 1.67 | 120 | 0 | 0 | 0 | 0 | 0.5 | 0 | 0 | 0 | 5 | 1 | 1 | 375
Li | Sr | K | Ru | B4_500_VARIANCE_#7_Full(#15) | variance_full_500 | 55 | 24 | 16 | 5 | 48 | 430 | 1 | 0 | 0 | 1 | 500 | 1.67 | 120 | 0 | 0 | 0 | 0 | 0.5 | 0 | 0 | 0 | 5 | 1 | 1 | 334
Li | Sr | Na | Ru | B4_500_VARIANCE_#8_Full(#16) | variance_full_500 | 44 | 29 | 21 | 6 | 60 | 770 | 1 | 0 | 0 | 1 | 500 | 1.67 | 120 | 0 | 0 | 0 | 0 | 0.5 | 0 | 0 | 0 | 5 | 1 | 1 | 363
Li | Ru | N | In | B4_500_VARIANCE_#1_High_Quality(#25) | variance_high_quliaty_500 | 43 | 29 | 21 | 7 | 51 | 1230 | 1 | 0 | 1 | 0 | 500 | 1.67 | 120 | 0 | 0 | 0 | 1 | 0.5 | 0 | 0 | 0 | 5 | 1 | 1 | 246
Li | Ru | N | Re | B4_500_VARIANCE_#2_High_Quality(#26) | variance_high_quliaty_500 | 43 | 30 | 21 | 6 | 37 | 1180 | 1 | 0 | 0 | 0 | 500 | 1.67 | 120 | 0 | 0 | 0 | 1 | 0.5 | 0 | 0 | 0 | 5 | 1 | 1 | 230
Ca | Ru | F | Re | B4_500_VARIANCE_#3_High_Quality(#27) | variance_high_quliaty_500 | 48 | 25 | 23 | 4 | 51 | 650 | 1 | 0 | 1 | 0 | 500 | 1.67 | 120 | 0 | 0 | 0 | 0 | 0.5 | 0 | 0 | 0 | 5 | 1 | 1 | 248
Na | Ru | N | Au | B4_500_VARIANCE_#4_High_Quality(#28) | variance_high_quliaty_500 | 63 | 17 | 14 | 6 | 48 | 1440 | 1 | 0 | 0 | 0 | 500 | 1.67 | 120 | 0 | 0 | 0 | 1 | 0.5 | 0 | 0 | 0 | 5 | 1 | 1 | 277
Na | Ru | N | W | B4_500_VARIANCE_#5_High_Quality(#29) | variance_high_quliaty_500 | 54 | 23 | 20 | 3 | 42 | 1440 | 1 | 0 | 0 | 0 | 500 | 1.67 | 120 | 0 | 0 | 0 | 0 | 0.5 | 0 | 0 | 0 | 5 | 1 | 1 | 270
Na | Li | Ru | Ni | B4_500_VARIANCE_#6_High_Quality(#30) | variance_high_quliaty_500 | 38 | 29 | 25 | 8 | 30 | 370 | 1 | 0 | 0 | 0 | 500 | 1.67 | 120 | 0 | 0 | 0 | 1 | 0.5 | 0 | 0 | 0 | 5 | 1 | 1 | 329
Na | Li | Ru | Al | B4_500_VARIANCE_#7_High_Quality(#31) | variance_high_quliaty_500 | 46 | 30 | 14 | 10 | 60 | 600 | 1 | 0 | 0 | 0 | 500 | 1.67 | 120 | 0 | 0 | 0 | 0 | 0.5 | 0 | 0 | 0 | 5 | 1 | 1 | 316
Li | Na | Ru | N | B4_500_VARIANCE_#8_High_Quality(#32) | variance_high_quliaty_500 | 43 | 29 | 19 | 9 | 50 | 420 | 1 | 0 | 1 | 0 | 500 | 1.67 | 120 | 0 | 0 | 0 | 1 | 0.5 | 0 | 0 | 0 | 5 | 1 | 1 | 311

## 5th_final
Metal_Dopant_1 | Metal_Dopant_2 | Metal_Dopant_3 | Metal_Dopant_4 | Sample Name | Category_Label | Metal_Dopant_1_Proportion_Precursor | Metal_Dopant_2_Proportion_Precursor | Metal_Dopant_3_Proportion_Precursor | Metal_Dopant_4_Proportion_Precursor | Hydrothermal/Mixing Temperature (degree) | Hydrothermal/Mixing Time (min) | Hydrothermal/Mixing Strring/Ultrasonication | Hydrothermal/Mixing Strong Reductant in Liquid | Hydrothermal/Mixing Weak Reductant in Liquid | Hydrothermal/Mixing Mixed in Solid or Liquired | Annealing Temperature (degree) | Annealing Rising Rate degree min-1 | Annealing Time (min) | Annealing Stirring | Annealing Inert Atmosphere | Annealing Reductive Atmosphere | Post ProcessingAcid Wash/Leaching/Quenching/Ultrasonication | Catalyst Loading (mg cm -2) | Support Material Loading (mg cm -2) | Support not Carbon | Electrode type Glassy Carbon/Carbon Paper (Ti Mesh) | LSV Scanning Speed mV s-1 | Electrolyte Proton Concentration (M) | O2 saturated/1 for yes | Overpotential mV @10 mA cm-2
Ru | Sr | Ni | Gd | B5_400_BEST_#1_Full(#1) | best_full_400 | 68 | 16 | 11 | 5 | 31 | 650 | 1 | 1 | 0 | 0 | 400 | 1.67 | 120 | 0 | 0 | 0 | 1 | 0.5 | 0 | 0 | 0 | 5 | 1 | 1 | 188
Ru | Zn | Sr | Pr | B5_400_BEST_#1_Full(#2) | best_full_400 | 65 | 22 | 8 | 5 | 45 | 520 | 1 | 1 | 0 | 0 | 400 | 1.67 | 120 | 0 | 0 | 0 | 1 | 0.5 | 0 | 0 | 0 | 5 | 1 | 1 | 190
Ru | Zn | Ni | Nd | B5_400_BEST_#1_Full(#3) | best_full_400 | 63 | 26 | 9 | 2 | 47 | 570 | 1 | 1 | 0 | 0 | 400 | 1.67 | 120 | 0 | 0 | 0 | 1 | 0.5 | 0 | 0 | 0 | 5 | 1 | 1 | 209
Ru | Zn | Ca | Pr | B5_400_BEST_#1_Full(#4) | best_full_400 | 61 | 27 | 7 | 5 | 43 | 630 | 1 | 1 | 0 | 0 | 400 | 1.67 | 120 | 0 | 0 | 0 | 1 | 0.5 | 0 | 0 | 0 | 5 | 1 | 1 | 188
Ru | Zn | Sr | Ta | B5_400_BEST_#1_Full(#5) | best_full_400 | 61 | 19 | 14 | 6 | 60 | 720 | 1 | 1 | 0 | 0 | 400 | 1.67 | 120 | 0 | 0 | 0 | 1 | 0.5 | 0 | 0 | 0 | 5 | 1 | 1 | 303
Ru | Cr | Sr | Nd | B5_400_BEST_#1_Full(#6) | best_full_400 | 60 | 22 | 13 | 5 | 60 | 690 | 1 | 0 | 0 | 0 | 400 | 1.67 | 120 | 0 | 0 | 0 | 1 | 0.5 | 0 | 0 | 0 | 5 | 1 | 1 | 198
Ru | Zn | Sr | Er | B5_400_BEST_#1_Full(#7) | best_full_400 | 59 | 24 | 11 | 6 | 60 | 580 | 1 | 0 | 0 | 0 | 400 | 1.67 | 120 | 0 | 0 | 0 | 1 | 0.5 | 0 | 0 | 0 | 5 | 1 | 1 | 267
Ru | Ni | Sr | Nd | B5_400_BEST_#1_Full(#8) | best_full_400 | 57 | 23 | 15 | 5 | 27 | 720 | 1 | 0 | 0 | 0 | 400 | 1.67 | 120 | 0 | 0 | 0 | 1 | 0.5 | 0 | 0 | 0 | 5 | 1 | 1 | 212
Ru | Zn | Mn | Pr | B5_400_BEST_#1_Full(#9) | best_full_400 | 55 | 26 | 15 | 4 | 60 | 610 | 1 | 1 | 0 | 0 | 400 | 1.67 | 120 | 0 | 0 | 0 | 1 | 0.5 | 0 | 0 | 0 | 5 | 1 | 1 | 200
Ru | Ca | Sr | Nd | B5_400_BEST_#1_Full(#10) | best_full_400 | 52 | 31 | 11 | 6 | 33 | 740 | 1 | 1 | 0 | 0 | 400 | 1.67 | 120 | 0 | 0 | 0 | 1 | 0.5 | 0 | 0 | 0 | 5 | 1 | 1 | 177
Ru | K | Na | Gd | B5_400_BEST_#1_Full(#11) | best_full_400 | 50 | 27 | 17 | 6 | 60 | 610 | 1 | 0 | 0 | 0 | 400 | 1.67 | 120 | 0 | 0 | 0 | 1 | 0.5 | 0 | 0 | 0 | 5 | 1 | 1 | 246
Ru | K | Sr | Gd | B5_400_BEST_#1_Full(#12) | best_full_400 | 50 | 39 | 10 | 1 | 60 | 610 | 1 | 1 | 0 | 0 | 400 | 1.67 | 120 | 0 | 0 | 0 | 1 | 0.5 | 0 | 0 | 0 | 5 | 1 | 1 | 288
Ru | Zn | Sr | Pr | B5_400_BEST_#1_Full(#13) | best_full_400 | 49 | 26 | 19 | 6 | 38 | 510 | 1 | 0 | 0 | 0 | 400 | 1.67 | 120 | 0 | 0 | 0 | 1 | 0.5 | 0 | 0 | 0 | 5 | 1 | 1 | 190
Ru | Na | Sr | Pr | B5_400_BEST_#1_Full(#14) | best_full_400 | 48 | 24 | 19 | 9 | 51 | 690 | 1 | 1 | 0 | 0 | 400 | 1.67 | 120 | 0 | 0 | 0 | 1 | 0.5 | 0 | 0 | 0 | 5 | 1 | 1 | 246
Ru | K | Sr | Pr | B5_400_BEST_#1_Full(#15) | best_full_400 | 47 | 28 | 20 | 5 | 60 | 720 | 1 | 1 | 0 | 0 | 400 | 1.67 | 120 | 0 | 0 | 0 | 1 | 0.5 | 0 | 0 | 0 | 5 | 1 | 1 | 223
Ru | Zn | Sr | Sm | B5_400_BEST_#1_Full(#16) | best_full_400 | 47 | 30 | 19 | 4 | 44 | 720 | 1 | 1 | 0 | 0 | 400 | 1.67 | 120 | 0 | 0 | 0 | 1 | 0.5 | 0 | 0 | 0 | 5 | 1 | 1 | 225
Ru | K | Sr | La | B5_400_BEST_#1_High_Quality(#17) | best_high_quliaty_400 | 61 | 20 | 13 | 6 | 54 | 560 | 1 | 1 | 0 | 0 | 400 | 1.67 | 120 | 0 | 0 | 0 | 1 | 0.5 | 0 | 0 | 0 | 5 | 1 | 1 | 218
Ru | Ca | Ba | Nd | B5_400_BEST_#1_High_Quality(#18) | best_high_quliaty_400 | 59 | 22 | 11 | 8 | 60 | 660 | 1 | 0 | 0 | 0 | 400 | 1.67 | 120 | 0 | 0 | 0 | 1 | 0.5 | 0 | 0 | 0 | 5 | 1 | 1 | 186
Ru | Zn | Sr | Nd | B5_400_BEST_#1_High_Quality(#19) | best_high_quliaty_400 | 57 | 22 | 16 | 5 | 36 | 680 | 1 | 0 | 0 | 0 | 400 | 1.67 | 120 | 0 | 0 | 0 | 1 | 0.5 | 0 | 0 | 0 | 5 | 1 | 1 | 208
Ru | Zn | Mn | Nd | B5_400_BEST_#1_High_Quality(#20) | best_high_quliaty_400 | 57 | 22 | 13 | 8 | 25 | 640 | 1 | 1 | 0 | 0 | 400 | 1.67 | 120 | 0 | 0 | 0 | 1 | 0.5 | 0 | 0 | 0 | 5 | 1 | 1 | 214
Ru | Sr | Nd | Pr | B5_400_BEST_#1_High_Quality(#21) | best_high_quliaty_400 | 55 | 23 | 15 | 7 | 52 | 580 | 1 | 0 | 0 | 0 | 400 | 1.67 | 120 | 0 | 0 | 0 | 1 | 0.5 | 0 | 0 | 0 | 5 | 1 | 1 | 245
Ru | K | Sr | Nd | B5_400_BEST_#1_High_Quality(#22) | best_high_quliaty_400 | 53 | 22 | 18 | 7 | 52 | 470 | 1 | 0 | 0 | 0 | 400 | 1.67 | 120 | 0 | 0 | 0 | 1 | 0.5 | 0 | 0 | 0 | 5 | 1 | 1 | 206
Ru | Ca | Sr | Nd | B5_400_BEST_#1_High_Quality(#23) | best_high_quliaty_400 | 52 | 24 | 18 | 6 | 53 | 510 | 1 | 1 | 0 | 0 | 400 | 1.67 | 120 | 0 | 0 | 0 | 1 | 0.5 | 0 | 0 | 0 | 5 | 1 | 1 | 154
Ru | Na | Sr | Nd | B5_400_BEST_#1_High_Quality(#24) | best_high_quliaty_400 | 52 | 25 | 14 | 9 | 32 | 550 | 1 | 0 | 0 | 0 | 400 | 1.67 | 120 | 0 | 0 | 0 | 1 | 0.5 | 0 | 0 | 0 | 5 | 1 | 1 | 208
Ru | Al | Sr | Gd | B5_400_BEST_#1_High_Quality(#25) | best_high_quliaty_400 | 51 | 27 | 17 | 5 | 26 | 410 | 1 | 1 | 0 | 0 | 400 | 1.67 | 120 | 0 | 0 | 0 | 1 | 0.5 | 0 | 0 | 0 | 5 | 1 | 1 | 193
Ru | K | Sr | Zr | B5_400_BEST_#1_High_Quality(#26) | best_high_quliaty_400 | 50 | 23 | 21 | 6 | 60 | 850 | 1 | 0 | 0 | 0 | 400 | 1.67 | 120 | 0 | 0 | 0 | 1 | 0.5 | 0 | 0 | 0 | 5 | 1 | 1 | 227
Ru | K | Li | Na | B5_400_BEST_#1_High_Quality(#27) | best_high_quliaty_400 | 48 | 40 | 8 | 4 | 60 | 620 | 1 | 1 | 0 | 0 | 400 | 1.67 | 120 | 0 | 0 | 0 | 1 | 0.5 | 0 | 0 | 0 | 5 | 1 | 1 | 240
Ru | K | Pr | Nd | B5_400_BEST_#1_High_Quality(#28) | best_high_quliaty_400 | 47 | 29 | 20 | 4 | 60 | 720 | 1 | 1 | 0 | 0 | 400 | 1.67 | 120 | 0 | 0 | 0 | 1 | 0.5 | 0 | 0 | 0 | 5 | 1 | 1 | 188
Ru | Mn | Sr | Er | B5_400_BEST_#1_High_Quality(#29) | best_high_quliaty_400 | 47 | 29 | 21 | 3 | 26 | 370 | 1 | 1 | 0 | 0 | 400 | 1.67 | 120 | 0 | 0 | 0 | 1 | 0.5 | 0 | 0 | 0 | 5 | 1 | 1 | 237
Ru | K | Li | Pr | B5_400_BEST_#1_High_Quality(#30) | best_high_quliaty_400 | 46 | 31 | 19 | 4 | 60 | 650 | 1 | 1 | 0 | 0 | 400 | 1.67 | 120 | 0 | 0 | 0 | 1 | 0.5 | 0 | 0 | 0 | 5 | 1 | 1 | 234
Ru | K | Sr | Nb | B5_400_BEST_#1_High_Quality(#31) | best_high_quliaty_400 | 46 | 31 | 18 | 5 | 45 | 630 | 1 | 0 | 0 | 0 | 400 | 1.67 | 120 | 0 | 0 | 0 | 1 | 0.5 | 0 | 0 | 0 | 5 | 1 | 1 | 255
Ru | K | Sr | Er | B5_400_BEST_#1_High_Quality(#32) | best_high_quliaty_400 | 43 | 39 | 11 | 7 | 60 | 370 | 1 | 0 | 0 | 0 | 400 | 1.67 | 120 | 0 | 0 | 0 | 1 | 0.5 | 0 | 0 | 0 | 5 | 1 | 1 | 214
Ru | K | Sr | Pr | B5_500_BEST_#1_Full(#1) | best_full_500 | 50 | 26 | 18 | 6 | 60 | 670 | 1 | 0 | 0 | 0 | 500 | 1.67 | 120 | 0 | 0 | 0 | 1 | 0.5 | 0 | 0 | 0 | 5 | 1 | 1 | 258
Ru | Zn | Sr | Ta | B5_500_BEST_#1_Full(#2) | best_full_500 | 62 | 20 | 11 | 7 | 60 | 600 | 1 | 0 | 0 | 0 | 500 | 1.67 | 120 | 0 | 0 | 0 | 1 | 0.5 | 0 | 0 | 0 | 5 | 1 | 1 | 243
Ru | Zn | Sr | Pr | B5_500_BEST_#1_Full(#3) | best_full_500 | 60 | 24 | 12 | 4 | 33 | 590 | 1 | 0 | 0 | 0 | 500 | 1.67 | 120 | 0 | 0 | 0 | 1 | 0.5 | 0 | 0 | 0 | 5 | 1 | 1 | 259
Ru | Ca | K | Pr | B5_500_BEST_#1_Full(#4) | best_full_500 | 58 | 25 | 13 | 4 | 60 | 660 | 1 | 1 | 0 | 0 | 500 | 1.67 | 120 | 0 | 0 | 0 | 1 | 0.5 | 0 | 0 | 0 | 5 | 1 | 1 | 193
Ru | Zn | Ba | Pr | B5_500_BEST_#1_Full(#5) | best_full_500 | 57 | 31 | 8 | 4 | 60 | 560 | 1 | 1 | 0 | 0 | 500 | 1.67 | 120 | 0 | 0 | 0 | 1 | 0.5 | 0 | 0 | 0 | 5 | 1 | 1 | 214
Ru | Zn | Sr | Nd | B5_500_BEST_#1_Full(#6) | best_full_500 | 56 | 26 | 13 | 5 | 30 | 650 | 1 | 1 | 0 | 0 | 500 | 1.67 | 120 | 0 | 0 | 0 | 1 | 0.5 | 0 | 0 | 0 | 5 | 1 | 1 | 204
Ru | Ca | Sr | Ta | B5_500_BEST_#1_Full(#7) | best_full_500 | 52 | 26 | 20 | 2 | 54 | 670 | 1 | 1 | 0 | 0 | 500 | 1.67 | 120 | 0 | 0 | 0 | 1 | 0.5 | 0 | 0 | 0 | 5 | 1 | 1 | 225
Ru | Sn | Sr | Pr | B5_500_BEST_#1_Full(#8) | best_full_500 | 52 | 25 | 18 | 5 | 60 | 600 | 1 | 1 | 0 | 0 | 500 | 1.67 | 120 | 0 | 0 | 0 | 1 | 0.5 | 0 | 0 | 0 | 5 | 1 | 1 | 215
Ru | Zn | Sr | Er | B5_500_BEST_#1_Full(#9) | best_full_500 | 51 | 25 | 17 | 7 | 60 | 720 | 1 | 1 | 0 | 0 | 500 | 1.67 | 120 | 0 | 0 | 0 | 1 | 0.5 | 0 | 0 | 0 | 5 | 1 | 1 | 264
Ru | K | Sr | Er | B5_500_BEST_#1_Full(#10) | best_full_500 | 50 | 26 | 19 | 5 | 60 | 450 | 1 | 1 | 0 | 0 | 500 | 1.67 | 120 | 0 | 0 | 0 | 1 | 0.5 | 0 | 0 | 0 | 5 | 1 | 1 | 216
Ru | Zn | Sr | Pr | B5_500_BEST_#1_Full(#11) | best_full_500 | 48 | 28 | 17 | 7 | 56 | 680 | 1 | 0 | 0 | 0 | 500 | 1.67 | 120 | 0 | 0 | 0 | 1 | 0.5 | 0 | 0 | 0 | 5 | 1 | 1 | 209
Ru | Sr | Ba | Gd | B5_500_BEST_#1_Full(#12) | best_full_500 | 48 | 34 | 13 | 5 | 60 | 720 | 1 | 1 | 0 | 0 | 500 | 1.67 | 120 | 0 | 0 | 0 | 1 | 0.5 | 0 | 0 | 0 | 5 | 1 | 1 | 220
Ru | Cr | Sr | Nd | B5_500_BEST_#1_Full(#13) | best_full_500 | 48 | 30 | 19 | 3 | 46 | 440 | 1 | 0 | 0 | 0 | 500 | 1.67 | 120 | 0 | 0 | 0 | 1 | 0.5 | 0 | 0 | 0 | 5 | 1 | 1 | 220
Ru | K | Sr | Nd | B5_500_BEST_#1_Full(#14) | best_full_500 | 47 | 27 | 18 | 8 | 60 | 440 | 1 | 1 | 0 | 0 | 500 | 1.67 | 120 | 0 | 0 | 0 | 1 | 0.5 | 0 | 0 | 0 | 5 | 1 | 1 | 199
Ru | K | Ca | Pr | B5_500_BEST_#1_Full(#15) | best_full_500 | 47 | 28 | 16 | 9 | 60 | 680 | 1 | 1 | 0 | 0 | 500 | 1.67 | 120 | 0 | 0 | 0 | 1 | 0.5 | 0 | 0 | 0 | 5 | 1 | 1 | 193
Ru | Mn | Ca | Pr | B5_500_BEST_#1_Full(#16) | best_full_500 | 47 | 24 | 20 | 9 | 60 | 630 | 1 | 1 | 0 | 0 | 500 | 1.67 | 120 | 0 | 0 | 0 | 1 | 0.5 | 0 | 0 | 0 | 5 | 1 | 1 | 182
Ru | Zn | Sr | Pr | B5_500_BEST_#1_High_Quality(#17) | best_high_quliaty_500 | 60 | 19 | 15 | 6 | 45 | 450 | 1 | 1 | 0 | 0 | 500 | 1.67 | 120 | 0 | 0 | 0 | 1 | 0.5 | 0 | 0 | 0 | 5 | 1 | 1 | 215
Ru | K | Sr | Pr | B5_500_BEST_#1_High_Quality(#18) | best_high_quliaty_500 | 60 | 25 | 13 | 2 | 60 | 380 | 1 | 1 | 0 | 0 | 500 | 1.67 | 120 | 0 | 0 | 0 | 1 | 0.5 | 0 | 0 | 0 | 5 | 1 | 1 | 209
Ru | Ca | Sr | Pr | B5_500_BEST_#1_High_Quality(#19) | best_high_quliaty_500 | 59 | 24 | 14 | 3 | 53 | 490 | 1 | 0 | 0 | 0 | 500 | 1.67 | 120 | 0 | 0 | 0 | 1 | 0.5 | 0 | 0 | 0 | 5 | 1 | 1 | 192
Ru | Mn | Sr | Pr | B5_500_BEST_#1_High_Quality(#20) | best_high_quliaty_500 | 59 | 26 | 10 | 5 | 42 | 590 | 1 | 1 | 0 | 0 | 500 | 1.67 | 120 | 0 | 0 | 0 | 1 | 0.5 | 0 | 0 | 0 | 5 | 1 | 1 | 215
Ru | Ni | Sr | Nd | B5_500_BEST_#1_High_Quality(#21) | best_high_quliaty_500 | 58 | 23 | 14 | 5 | 60 | 650 | 1 | 1 | 0 | 0 | 500 | 1.67 | 120 | 0 | 0 | 0 | 1 | 0.5 | 0 | 0 | 0 | 5 | 1 | 1 | 208
Ru | Zn | Sr | Gd | B5_500_BEST_#1_High_Quality(#22) | best_high_quliaty_500 | 58 | 23 | 14 | 5 | 60 | 480 | 1 | 0 | 0 | 0 | 500 | 1.67 | 120 | 0 | 0 | 0 | 1 | 0.5 | 0 | 0 | 0 | 5 | 1 | 1 | 215
Ru | Zn | Sr | Nd | B5_500_BEST_#1_High_Quality(#23) | best_high_quliaty_500 | 57 | 22 | 18 | 3 | 46 | 710 | 1 | 1 | 0 | 0 | 500 | 1.67 | 120 | 0 | 0 | 0 | 1 | 0.5 | 0 | 0 | 0 | 5 | 1 | 1 | 219
Ru | Zn | Sr | Pr | B5_500_BEST_#1_High_Quality(#24) | best_high_quliaty_500 | 56 | 28 | 10 | 6 | 60 | 680 | 1 | 0 | 0 | 0 | 500 | 1.67 | 120 | 0 | 0 | 0 | 1 | 0.5 | 0 | 0 | 0 | 5 | 1 | 1 | 195
Ru | Mn | Sr | Nd | B5_500_BEST_#1_High_Quality(#25) | best_high_quliaty_500 | 54 | 22 | 15 | 9 | 60 | 670 | 1 | 0 | 0 | 0 | 500 | 1.67 | 120 | 0 | 0 | 0 | 1 | 0.5 | 0 | 0 | 0 | 5 | 1 | 1 | 196
Ru | K | Sr | Nd | B5_500_BEST_#1_High_Quality(#26) | best_high_quliaty_500 | 53 | 28 | 14 | 5 | 60 | 640 | 1 | 1 | 0 | 0 | 500 | 1.67 | 120 | 0 | 0 | 0 | 1 | 0.5 | 0 | 0 | 0 | 5 | 1 | 1 | 220
Ru | Zn | Sr | Gd | B5_500_BEST_#1_High_Quality(#27) | best_high_quliaty_500 | 53 | 28 | 17 | 2 | 60 | 730 | 1 | 0 | 0 | 0 | 500 | 1.67 | 120 | 0 | 0 | 0 | 1 | 0.5 | 0 | 0 | 0 | 5 | 1 | 1 | 356
Ru | K | Sr | Pr | B5_500_BEST_#1_High_Quality(#28) | best_high_quliaty_500 | 52 | 29 | 12 | 7 | 60 | 460 | 1 | 1 | 0 | 0 | 500 | 1.67 | 120 | 0 | 0 | 0 | 1 | 0.5 | 0 | 0 | 0 | 5 | 1 | 1 | 188
Ru | Mn | Sr | Pr | B5_500_BEST_#1_High_Quality(#29) | best_high_quliaty_500 | 48 | 29 | 20 | 3 | 39 | 710 | 1 | 1 | 0 | 0 | 500 | 1.67 | 120 | 0 | 0 | 0 | 1 | 0.5 | 0 | 0 | 0 | 5 | 1 | 1 | 217
Ru | Zn | Sr | Pr | B5_500_BEST_#1_High_Quality(#30) | best_high_quliaty_500 | 47 | 27 | 19 | 7 | 60 | 550 | 1 | 0 | 0 | 0 | 500 | 1.67 | 120 | 0 | 0 | 0 | 1 | 0.5 | 0 | 0 | 0 | 5 | 1 | 1 | 196
Ru | K | Sr | Gd | B5_500_BEST_#1_High_Quality(#31) | best_high_quliaty_500 | 47 | 39 | 10 | 4 | 60 | 700 | 1 | 1 | 0 | 0 | 500 | 1.67 | 120 | 0 | 0 | 0 | 1 | 0.5 | 0 | 0 | 0 | 5 | 1 | 1 | 213
Ru | Ca | Sr | Nd | B5_500_BEST_#1_High_Quality(#32) | best_high_quliaty_500 | 46 | 28 | 17 | 9 | 60 | 570 | 1 | 1 | 0 | 0 | 500 | 1.67 | 120 | 0 | 0 | 0 | 1 | 0.5 | 0 | 0 | 0 | 5 | 1 | 1 | 168